## IDS-VDS Characteristic (mA-mm)
VGS (V) | VDS = 0.100 V | VDS = 0.500 V | VDS = 0.900 V
-0.75 | 0.00030381 | 0.0011381 | 0.0036008
-0.74 | 0.00028792 | 0.001089 | 0.00346
-0.73 | 0.00027599 | 0.0010488 | 0.0033689
-0.72 | 0.0002643 | 0.0010212 | 0.0032731
-0.71 | 0.00025231 | 0.0009823 | 0.0031757
-0.7 | 0.00024191 | 0.0009459 | 0.0030682
-0.69 | 0.0002313 | 0.0009169 | 0.0029848
-0.68 | 0.00022254 | 0.0008809 | 0.002877
-0.67 | 0.00021137 | 0.0008517 | 0.0027885
-0.66 | 0.00020265 | 0.0008202 | 0.0027154
-0.65 | 0.00019175 | 0.0007906 | 0.0026368
-0.64 | 0.00018357 | 0.0007579 | 0.0025432
-0.63 | 0.00017523 | 0.0007314 | 0.002467
-0.62 | 0.000168 | 0.0007046 | 0.0023866
-0.61 | 0.00016045 | 0.0006828 | 0.0023108
-0.6 | 0.00015417 | 0.0006565 | 0.0022443
-0.59 | 0.00014674 | 0.0006344 | 0.002162
-0.58 | 0.00014033 | 0.0006136 | 0.0021166
-0.57 | 0.0001336 | 0.0005874 | 0.0020386
-0.56 | 0.00012717 | 0.0005648 | 0.0019714
-0.55 | 0.00012279 | 0.0005495 | 0.0019066
-0.54 | 0.00011722 | 0.0005317 | 0.0018503
-0.53 | 0.00011212 | 0.0005157 | 0.001793
-0.52 | 0.0001081 | 0.00049413 | 0.0017407
-0.51 | 0.00010381 | 0.00047658 | 0.001699
-0.5 | 0.00010075 | 0.00046481 | 0.0016608
-0.49 | 9.848e-05 | 0.00045311 | 0.0016397
-0.48 | 9.71e-05 | 0.0004461 | 0.001607
-0.47 | 9.692e-05 | 0.00045073 | 0.0016013
-0.46 | 9.891e-05 | 0.00045469 | 0.0016019
-0.45 | 0.00010253 | 0.00046132 | 0.0016322
-0.44 | 0.00010901 | 0.00048033 | 0.0016981
-0.43 | 0.00012145 | 0.00051307 | 0.0018038
-0.42 | 0.00013894 | 0.00056689 | 0.0019465
-0.41 | 0.00016454 | 0.0006485 | 0.0021939
-0.4 | 0.00020048 | 0.0007599 | 0.0025643
-0.39 | 0.00025235 | 0.0009198 | 0.0030928
-0.38 | 0.00032481 | 0.0011474 | 0.0038344
-0.37 | 0.00042543 | 0.0014608 | 0.0048904
-0.36 | 0.000565 | 0.0019067 | 0.006469
-0.35 | 0.0007822 | 0.0025156 | 0.008579
-0.34 | 0.0010524 | 0.0033731 | 0.011575
-0.33 | 0.0014265 | 0.0045536 | 0.01579
-0.32 | 0.0019331 | 0.006271 | 0.02165
-0.31 | 0.0026341 | 0.008495 | 0.029926
-0.3 | 0.0036022 | 0.011612 | 0.04134
-0.29 | 0.0049164 | 0.015889 | 0.05736
-0.28 | 0.006848 | 0.021644 | 0.07894
-0.27 | 0.009359 | 0.029794 | 0.10853
-0.26 | 0.01271 | 0.040729 | 0.14913
-0.25 | 0.017342 | 0.055721 | 0.20468
-0.24 | 0.023562 | 0.07597 | 0.27876
-0.23 | 0.032069 | 0.10348 | 0.38185
-0.22 | 0.043529 | 0.14014 | 0.51529
-0.21 | 0.0594 | 0.18995 | 0.7039
-0.2 | 0.08046 | 0.25555 | 0.946
-0.19 | 0.1083 | 0.34368 | 1.2723
-0.18 | 0.14645 | 0.46318 | 1.6956
-0.17 | 0.19641 | 0.6176 | 2.2603
-0.16 | 0.26359 | 0.823 | 2.9733
-0.15 | 0.35314 | 1.0919 | 3.8936
-0.14 | 0.47225 | 1.4474 | 5.0702
-0.13 | 0.6267 | 1.8984 | 6.549
-0.12 | 0.8307 | 2.4907 | 8.314
-0.11 | 1.0989 | 3.2474 | 10.504
-0.1 | 1.445 | 4.1854 | 13.067
-0.09 | 1.8982 | 5.3641 | 16.116
-0.08 | 2.4744 | 6.83 | 19.681
-0.07 | 3.2 | 8.655 | 23.732
-0.06 | 4.099 | 10.805 | 28.287
-0.05 | 5.2159 | 13.43 | 33.526
-0.04 | 6.551 | 16.434 | 39.167
-0.03 | 8.191 | 19.999 | 45.314
-0.02 | 10.151 | 24.067 | 52.1
-0.01 | 12.442 | 28.645 | 59.45
0 | 15.089 | 33.87 | 67.34
0.01 | 18.08 | 39.509 | 75.74
0.02 | 21.394 | 45.589 | 84.36
0.03 | 25.159 | 52.375 | 93.5
0.04 | 29.136 | 59.52 | 103.16
0.05 | 33.495 | 67.09 | 113.09
0.06 | 38.089 | 75.16 | 123.26
0.07 | 42.943 | 83.64 | 134.13
0.08 | 47.941 | 92.59 | 144.85
0.09 | 53.067 | 101.75 | 156.03
0.1 | 58.08 | 111.24 | 167.4
0.11 | 63.42 | 121.33 | 178.91
0.12 | 68.75 | 131.35 | 190.75
0.13 | 73.98 | 141.82 | 202.7
0.14 | 79.2 | 152.54 | 214.69
0.15 | 84.23 | 163.31 | 226.84
0.16 | 89.21 | 174.51 | 239.27
0.17 | 93.98 | 185.67 | 251.47
0.18 | 98.57 | 197.07 | 263.91
0.19 | 103.02 | 208.47 | 276.45
0.2 | 107.32 | 220.15 | 288.96
0.21 | 111.38 | 231.77 | 301.69
0.22 | 115.16 | 243.53 | 314.03
0.23 | 118.79 | 255.43 | 326.69
0.24 | 122.22 | 267.22 | 339.16
0.25 | 125.67 | 279.12 | 351.8
0.26 | 128.66 | 290.73 | 364.28
0.27 | 131.58 | 302.54 | 376.65
0.28 | 134.29 | 314.24 | 388.98
0.29 | 136.85 | 325.99 | 401.23
0.3 | 139.32 | 337.73 | 413.53
0.31 | 141.62 | 349.11 | 425.5
0.32 | 143.71 | 360.59 | 437.6
0.33 | 145.74 | 372.01 | 449.46
0.34 | 147.72 | 383.16 | 461.16
0.35 | 149.42 | 394.16 | 472.9
0.36 | 151.08 | 405.08 | 484.14
0.37 | 152.66 | 415.89 | 495.59
0.38 | 153.97 | 426.46 | 506.72
0.39 | 155.56 | 436.86 | 517.67
0.4 | 156.77 | 446.82 | 528.34
0.41 | 157.97 | 456.83 | 538.92
0.42 | 159.11 | 466.59 | 549.37
0.43 | 160.15 | 476.07 | 559.53
0.44 | 161.24 | 485.27 | 569.51
0.45 | 162.23 | 494.07 | 578.9
0.46 | 163.07 | 502.84 | 588.3
0.47 | 163.89 | 511.21 | 597.8
0.48 | 164.89 | 519.26 | 606.6
0.49 | 165.5 | 527.01 | 615.4
0.5 | 166.34 | 534.51 | 623.8

## Tranconductance (mS-mm)
VGS (V) | VDS = 0.100 V | VDS = 0.500 V | VDS = 0.900 V
-0.75 | -0.001589 | -0.00491 | -0.01408
-0.74 | -0.001391 | -0.004465 | -0.011595
-0.73 | -0.001181 | -0.00339 | -0.009345
-0.72 | -0.001184 | -0.003325 | -0.00966
-0.71 | -0.0011195 | -0.003765 | -0.010245
-0.7 | -0.0010505 | -0.00327 | -0.009545
-0.69 | -0.0009685 | -0.00325 | -0.00956
-0.68 | -0.0009965 | -0.00326 | -0.009815
-0.67 | -0.0009945 | -0.003035 | -0.00808
-0.66 | -0.000981 | -0.003055 | -0.007585
-0.65 | -0.000954 | -0.003115 | -0.00861
-0.64 | -0.000826 | -0.00296 | -0.00849
-0.63 | -0.0007785 | -0.002665 | -0.00783
-0.62 | -0.000739 | -0.00243 | -0.00781
-0.61 | -0.0006915 | -0.002405 | -0.007115
-0.6 | -0.0006855 | -0.00242 | -0.00744
-0.59 | -0.000692 | -0.002145 | -0.006385
-0.58 | -0.000657 | -0.00235 | -0.00617
-0.57 | -0.000658 | -0.00244 | -0.00726
-0.56 | -0.0005405 | -0.001895 | -0.0066
-0.55 | -0.0004975 | -0.001655 | -0.006055
-0.54 | -0.0005335 | -0.00169 | -0.00568
-0.53 | -0.000456 | -0.0018785 | -0.00548
-0.52 | -0.0004155 | -0.001956 | -0.0047
-0.51 | -0.0003675 | -0.001466 | -0.003995
-0.5 | -0.0002665 | -0.0011735 | -0.002965
-0.49 | -0.0001825 | -0.0009355 | -0.00269
-0.48 | -7.8e-05 | -0.000119 | -0.00192
-0.47 | 9.05e-05 | 0.0004295 | -0.000255
-0.46 | 0.0002805 | 0.0005295 | 0.001545
-0.45 | 0.000505 | 0.001282 | 0.00481
-0.44 | 0.000946 | 0.0025875 | 0.00858
-0.43 | 0.0014965 | 0.004328 | 0.01242
-0.42 | 0.0021545 | 0.0067715 | 0.019505
-0.41 | 0.003077 | 0.0096505 | 0.03089
-0.4 | 0.0043905 | 0.013565 | 0.044945
-0.39 | 0.0062165 | 0.019375 | 0.063505
-0.38 | 0.008654 | 0.02705 | 0.08988
-0.37 | 0.0120095 | 0.037965 | 0.13173
-0.36 | 0.0178385 | 0.05274 | 0.18443
-0.35 | 0.02437 | 0.07332 | 0.2553
-0.34 | 0.032215 | 0.1019 | 0.36055
-0.33 | 0.044035 | 0.144895 | 0.50375
-0.32 | 0.06038 | 0.19707 | 0.7068
-0.31 | 0.083455 | 0.26705 | 0.9845
-0.3 | 0.114115 | 0.3697 | 1.3717
-0.29 | 0.16229 | 0.5016 | 1.88
-0.28 | 0.22213 | 0.69525 | 2.5585
-0.27 | 0.2931 | 0.95425 | 3.5095
-0.26 | 0.39915 | 1.29635 | 4.8075
-0.25 | 0.5426 | 1.76205 | 6.4815
-0.24 | 0.73635 | 2.38795 | 8.8585
-0.23 | 0.99835 | 3.2085 | 11.8265
-0.22 | 1.36655 | 4.3235 | 16.1025
-0.21 | 1.84655 | 5.7705 | 21.5355
-0.2 | 2.445 | 7.6865 | 28.42
-0.19 | 3.2995 | 10.3815 | 37.48
-0.18 | 4.4055 | 13.696 | 49.4
-0.17 | 5.857 | 17.991 | 63.885
-0.16 | 7.8365 | 23.715 | 81.665
-0.15 | 10.433 | 31.22 | 104.845
-0.14 | 13.678 | 40.325 | 132.77
-0.13 | 17.9225 | 52.165 | 162.19
-0.12 | 23.61 | 67.45 | 197.75
-0.11 | 30.715 | 84.735 | 237.65
-0.1 | 39.965 | 105.835 | 280.6
-0.09 | 51.47 | 132.23 | 330.7
-0.08 | 65.09 | 164.545 | 380.8
-0.07 | 81.23 | 198.75 | 430.3
-0.06 | 100.795 | 238.75 | 489.7
-0.05 | 122.6 | 281.45 | 544
-0.04 | 148.755 | 328.45 | 589.4
-0.03 | 180 | 381.65 | 646.65
-0.02 | 212.55 | 432.3 | 706.8
-0.01 | 246.9 | 490.15 | 762
0 | 281.9 | 543.2 | 814.5
0.01 | 315.25 | 585.95 | 851
0.02 | 353.95 | 643.3 | 888
0.03 | 387.1 | 696.55 | 940
0.04 | 416.8 | 735.75 | 979.5
0.05 | 447.65 | 782 | 1005
0.06 | 472.4 | 827.5 | 1052
0.07 | 492.6 | 871.5 | 1079.5
0.08 | 506.2 | 905.5 | 1095
0.09 | 506.95 | 932.5 | 1127.5
0.1 | 517.65 | 979 | 1144
0.11 | 533.5 | 1005.5 | 1167.5
0.12 | 528 | 1024.5 | 1189.5
0.13 | 522.5 | 1059.5 | 1197
0.14 | 512.5 | 1074.5 | 1207
0.15 | 500.5 | 1098.5 | 1229
0.16 | 487.5 | 1118 | 1231.5
0.17 | 468 | 1128 | 1232
0.18 | 452 | 1140 | 1249
0.19 | 437.5 | 1154 | 1252.5
0.2 | 418 | 1165 | 1262
0.21 | 392 | 1169 | 1253.5
0.22 | 370.5 | 1183 | 1250
0.23 | 353 | 1184.5 | 1256.5
0.24 | 344 | 1184.5 | 1255.5
0.25 | 322 | 1175.5 | 1256
0.26 | 295.5 | 1171 | 1242.5
0.27 | 281.5 | 1175.5 | 1235
0.28 | 263.5 | 1172.5 | 1229
0.29 | 251.5 | 1174.5 | 1227.5
0.3 | 238.5 | 1156 | 1213.5
0.31 | 219.5 | 1143 | 1203.5
0.32 | 206 | 1145 | 1198
0.33 | 200.5 | 1128.5 | 1178
0.34 | 184 | 1107.5 | 1172
0.35 | 168 | 1096 | 1149
0.36 | 162 | 1086.5 | 1134.5
0.37 | 144.5 | 1069 | 1129
0.38 | 145 | 1048.5 | 1104
0.39 | 140 | 1018 | 1081
0.4 | 120.5 | 998.5 | 1062.5
0.41 | 117 | 988.5 | 1051.5
0.42 | 109 | 962 | 1030.5
0.43 | 106.5 | 934 | 1007
0.44 | 104 | 900 | 968.5
0.45 | 91.5 | 878.5 | 939.5
0.46 | 83 | 857 | 945
0.47 | 91 | 821 | 915
0.48 | 80.5 | 790 | 880
0.49 | 72.5 | 762.5 | 860
0.5 | 84 | 750 | 840