## IDS-VDS Characteristic (mA-mm)
VGS (V) | VDS = 0.100 V | VDS = 0.500 V | VDS = 0.900 V
-0.75 | 0.00034306 | 0.0013958 | 0.0046605
-0.74 | 0.00033097 | 0.0013413 | 0.0045403
-0.73 | 0.00031506 | 0.0013002 | 0.0043746
-0.72 | 0.00029838 | 0.0012587 | 0.0042607
-0.71 | 0.0002869 | 0.0012044 | 0.0041192
-0.7 | 0.00027279 | 0.0011672 | 0.0040061
-0.69 | 0.00026078 | 0.0011216 | 0.0038799
-0.68 | 0.00024929 | 0.0010847 | 0.0037588
-0.67 | 0.00023752 | 0.0010473 | 0.0036516
-0.66 | 0.00022795 | 0.001003 | 0.0035069
-0.65 | 0.00021585 | 0.0009699 | 0.0033904
-0.64 | 0.00020761 | 0.0009319 | 0.0032703
-0.63 | 0.00019776 | 0.0008984 | 0.0031788
-0.62 | 0.00018839 | 0.0008631 | 0.003068
-0.61 | 0.00017805 | 0.0008253 | 0.0029793
-0.6 | 0.00017082 | 0.0007976 | 0.0028777
-0.59 | 0.00016381 | 0.0007691 | 0.0027774
-0.58 | 0.00015594 | 0.0007405 | 0.0026901
-0.57 | 0.00014794 | 0.0007098 | 0.0026081
-0.56 | 0.00014106 | 0.0006806 | 0.0025099
-0.55 | 0.00013492 | 0.0006552 | 0.0024244
-0.54 | 0.00012846 | 0.0006368 | 0.0023629
-0.53 | 0.00012269 | 0.0006095 | 0.0022866
-0.52 | 0.00011775 | 0.0005862 | 0.0022159
-0.51 | 0.00011271 | 0.0005634 | 0.0021637
-0.5 | 0.00010944 | 0.0005523 | 0.0020999
-0.49 | 0.00010558 | 0.0005403 | 0.002047
-0.48 | 0.00010301 | 0.000526 | 0.0019948
-0.47 | 0.00010171 | 0.0005128 | 0.0019771
-0.46 | 0.00010245 | 0.0005126 | 0.0019694
-0.45 | 0.00010521 | 0.0005146 | 0.0019694
-0.44 | 0.00010995 | 0.000526 | 0.0020001
-0.43 | 0.00011998 | 0.0005496 | 0.0020627
-0.42 | 0.00013458 | 0.0005919 | 0.002184
-0.41 | 0.00015593 | 0.0006543 | 0.0023778
-0.4 | 0.00018786 | 0.0007468 | 0.0026726
-0.39 | 0.00023385 | 0.0008824 | 0.0030978
-0.38 | 0.00029743 | 0.0010741 | 0.0037247
-0.37 | 0.0003853 | 0.0013431 | 0.0046228
-0.36 | 0.00051005 | 0.0017256 | 0.005962
-0.35 | 0.0007056 | 0.002258 | 0.007799
-0.34 | 0.0009471 | 0.0030156 | 0.010422
-0.33 | 0.0012756 | 0.0040342 | 0.014115
-0.32 | 0.0017368 | 0.0054641 | 0.019186
-0.31 | 0.0023671 | 0.007589 | 0.026459
-0.3 | 0.0032384 | 0.010266 | 0.036521
-0.29 | 0.0044163 | 0.014047 | 0.050643
-0.28 | 0.006197 | 0.019295 | 0.06975
-0.27 | 0.008474 | 0.026496 | 0.09632
-0.26 | 0.011574 | 0.036218 | 0.13357
-0.25 | 0.015691 | 0.049552 | 0.18146
-0.24 | 0.021452 | 0.0685 | 0.24922
-0.23 | 0.029229 | 0.09254 | 0.3428
-0.22 | 0.039754 | 0.12566 | 0.46547
-0.21 | 0.053871 | 0.17065 | 0.6331
-0.2 | 0.07398 | 0.23043 | 0.8559
-0.19 | 0.09975 | 0.31236 | 1.1567
-0.18 | 0.13526 | 0.41815 | 1.5432
-0.17 | 0.18203 | 0.56115 | 2.0637
-0.16 | 0.24489 | 0.7498 | 2.7339
-0.15 | 0.32798 | 0.9955 | 3.5871
-0.14 | 0.43981 | 1.3229 | 4.6638
-0.13 | 0.5823 | 1.7449 | 6.049
-0.12 | 0.7744 | 2.2943 | 7.734
-0.11 | 1.0242 | 2.9781 | 9.783
-0.1 | 1.3525 | 3.8723 | 12.212
-0.09 | 1.7836 | 4.9959 | 15.154
-0.08 | 2.3256 | 6.393 | 18.578
-0.07 | 3.0156 | 8.098 | 22.474
-0.06 | 3.8661 | 10.143 | 26.916
-0.05 | 4.9536 | 12.635 | 31.871
-0.04 | 6.225 | 15.59 | 37.428
-0.03 | 7.803 | 18.977 | 43.519
-0.02 | 9.694 | 22.863 | 50.138
-0.01 | 11.909 | 27.378 | 57.36
0 | 14.504 | 32.426 | 65.1
0.01 | 17.416 | 38.008 | 73.26
0.02 | 20.714 | 44.008 | 81.66
0.03 | 24.353 | 50.678 | 90.93
0.04 | 28.366 | 57.64 | 100.4
0.05 | 32.623 | 65.18 | 110.22
0.06 | 37.164 | 73.15 | 120.5
0.07 | 41.991 | 81.69 | 130.88
0.08 | 46.947 | 90.4 | 141.8
0.09 | 52.088 | 99.39 | 152.76
0.1 | 57.2 | 109.02 | 164.11
0.11 | 62.53 | 118.79 | 175.5
0.12 | 67.89 | 129.01 | 187.33
0.13 | 73.13 | 139.25 | 199.16
0.14 | 78.33 | 149.85 | 211.1
0.15 | 83.39 | 160.68 | 223.24
0.16 | 88.42 | 171.76 | 235.37
0.17 | 93.15 | 182.96 | 247.74
0.18 | 97.79 | 194.12 | 260.15
0.19 | 102.24 | 205.65 | 272.53
0.2 | 106.6 | 217.27 | 285.09
0.21 | 110.66 | 229.01 | 297.65
0.22 | 114.6 | 240.74 | 310.2
0.23 | 118.19 | 252.42 | 322.7
0.24 | 121.76 | 264.24 | 335.26
0.25 | 125.16 | 276.12 | 347.78
0.26 | 128.26 | 287.91 | 360.16
0.27 | 131.13 | 299.54 | 372.62
0.28 | 133.99 | 311.29 | 384.93
0.29 | 136.63 | 322.98 | 397.17
0.3 | 139.05 | 334.73 | 409.39
0.31 | 141.38 | 346.23 | 421.59
0.32 | 143.59 | 357.46 | 433.53
0.33 | 145.53 | 368.93 | 445.49
0.34 | 147.53 | 380.13 | 457.37
0.35 | 149.22 | 391.15 | 468.78
0.36 | 151 | 402.11 | 480.32
0.37 | 152.54 | 412.75 | 491.73
0.38 | 154.18 | 423.4 | 502.85
0.39 | 155.45 | 433.73 | 513.77
0.4 | 156.83 | 443.81 | 524.54
0.41 | 158.09 | 453.76 | 535.1
0.42 | 159.27 | 463.51 | 545.63
0.43 | 160.53 | 472.99 | 555.83
0.44 | 161.4 | 482.2 | 565.68
0.45 | 162.39 | 491.16 | 575.1
0.46 | 163.41 | 499.74 | 584.9
0.47 | 164.13 | 508.19 | 594.2
0.48 | 165.17 | 516.3 | 603
0.49 | 165.73 | 524.1 | 611.9
0.5 | 166.63 | 531.68 | 620.5

## Tranconductance (mS-mm)
VGS (V) | VDS = 0.100 V | VDS = 0.500 V | VDS = 0.900 V
-0.75 | -0.001209 | -0.00545 | -0.01202
-0.74 | -0.0014 | -0.00478 | -0.014295
-0.73 | -0.0016295 | -0.00413 | -0.01398
-0.72 | -0.001408 | -0.00479 | -0.01277
-0.71 | -0.0012795 | -0.004575 | -0.01273
-0.7 | -0.001306 | -0.00414 | -0.011965
-0.69 | -0.001175 | -0.004125 | -0.012365
-0.68 | -0.001163 | -0.003715 | -0.011415
-0.67 | -0.001067 | -0.004085 | -0.012595
-0.66 | -0.0010835 | -0.00387 | -0.01306
-0.65 | -0.001017 | -0.003555 | -0.01183
-0.64 | -0.0009045 | -0.003575 | -0.01058
-0.63 | -0.000961 | -0.00344 | -0.010115
-0.62 | -0.0009855 | -0.003655 | -0.009975
-0.61 | -0.0008785 | -0.003275 | -0.009515
-0.6 | -0.000712 | -0.00281 | -0.010095
-0.59 | -0.000744 | -0.002855 | -0.00938
-0.58 | -0.0007935 | -0.002965 | -0.008465
-0.57 | -0.000744 | -0.002995 | -0.00901
-0.56 | -0.000651 | -0.00273 | -0.009185
-0.55 | -0.00063 | -0.00219 | -0.00735
-0.54 | -0.0006115 | -0.002285 | -0.00689
-0.53 | -0.0005355 | -0.00253 | -0.00735
-0.52 | -0.000499 | -0.002305 | -0.006145
-0.51 | -0.0004155 | -0.001695 | -0.0058
-0.5 | -0.0003565 | -0.001155 | -0.005835
-0.49 | -0.0003215 | -0.001315 | -0.005255
-0.48 | -0.0001935 | -0.001375 | -0.003495
-0.47 | -2.8e-05 | -0.00067 | -0.00127
-0.46 | 0.000175 | 9e-05 | -0.000385
-0.45 | 0.000375 | 0.00067 | 0.001535
-0.44 | 0.0007385 | 0.00175 | 0.004665
-0.43 | 0.0012315 | 0.003295 | 0.009195
-0.42 | 0.0017975 | 0.005235 | 0.015755
-0.41 | 0.002664 | 0.007745 | 0.02443
-0.4 | 0.003896 | 0.011405 | 0.036
-0.39 | 0.0054785 | 0.016365 | 0.052605
-0.38 | 0.0075725 | 0.023035 | 0.07625
-0.37 | 0.010631 | 0.032575 | 0.111865
-0.36 | 0.016015 | 0.045745 | 0.15881
-0.35 | 0.0218525 | 0.0645 | 0.223
-0.34 | 0.0285 | 0.08881 | 0.3158
-0.33 | 0.039485 | 0.122425 | 0.4382
-0.32 | 0.054575 | 0.17774 | 0.6172
-0.31 | 0.07508 | 0.240095 | 0.86675
-0.3 | 0.10246 | 0.3229 | 1.2092
-0.29 | 0.14793 | 0.45145 | 1.66145
-0.28 | 0.202885 | 0.62245 | 2.28385
-0.27 | 0.26885 | 0.84615 | 3.191
-0.26 | 0.36085 | 1.1528 | 4.257
-0.25 | 0.4939 | 1.6141 | 5.7825
-0.24 | 0.6769 | 2.1494 | 8.067
-0.23 | 0.9151 | 2.858 | 10.8125
-0.22 | 1.2321 | 3.9055 | 14.515
-0.21 | 1.7113 | 5.2385 | 19.5215
-0.2 | 2.29395 | 7.0855 | 26.18
-0.19 | 3.064 | 9.386 | 34.365
-0.18 | 4.114 | 12.4395 | 45.35
-0.17 | 5.4815 | 16.5825 | 59.535
-0.16 | 7.2975 | 21.7175 | 76.17
-0.15 | 9.746 | 28.655 | 96.495
-0.14 | 12.716 | 37.47 | 123.095
-0.13 | 16.7295 | 48.57 | 153.51
-0.12 | 22.095 | 61.66 | 186.7
-0.11 | 28.905 | 78.9 | 223.9
-0.1 | 37.97 | 100.89 | 268.55
-0.09 | 48.655 | 126.035 | 318.3
-0.08 | 61.6 | 155.105 | 366
-0.07 | 77.025 | 187.5 | 416.9
-0.06 | 96.9 | 226.85 | 469.85
-0.05 | 117.945 | 272.35 | 525.6
-0.04 | 142.47 | 317.1 | 582.4
-0.03 | 173.45 | 363.65 | 635.5
-0.02 | 205.3 | 420.05 | 692.05
-0.01 | 240.5 | 478.15 | 748.1
0 | 275.35 | 531.5 | 795
0.01 | 310.5 | 579.1 | 828
0.02 | 346.85 | 633.5 | 883.5
0.03 | 382.6 | 681.6 | 937
0.04 | 413.5 | 725.1 | 964.5
0.05 | 439.9 | 775.5 | 1005
0.06 | 468.4 | 825.5 | 1033
0.07 | 489.15 | 862.5 | 1065
0.08 | 504.85 | 885 | 1094
0.09 | 512.65 | 931 | 1115.5
0.1 | 522.1 | 970 | 1137
0.11 | 534.5 | 999.5 | 1161
0.12 | 530 | 1023 | 1183
0.13 | 522 | 1042 | 1188.5
0.14 | 513 | 1071.5 | 1204
0.15 | 504.5 | 1095.5 | 1213.5
0.16 | 488 | 1114 | 1225
0.17 | 468.5 | 1118 | 1239
0.18 | 454.5 | 1134.5 | 1239.5
0.19 | 440.5 | 1157.5 | 1247
0.2 | 421 | 1168 | 1256
0.21 | 400 | 1173.5 | 1255.5
0.22 | 376.5 | 1170.5 | 1252.5
0.23 | 358 | 1175 | 1253
0.24 | 348.5 | 1185 | 1254
0.25 | 325 | 1183.5 | 1245
0.26 | 298.5 | 1171 | 1242
0.27 | 286.5 | 1169 | 1238.5
0.28 | 275 | 1172 | 1227.5
0.29 | 253 | 1172 | 1223
0.3 | 237.5 | 1162.5 | 1221
0.31 | 227 | 1136.5 | 1207
0.32 | 207.5 | 1135 | 1195
0.33 | 197 | 1133.5 | 1192
0.34 | 184.5 | 1111 | 1164.5
0.35 | 173.5 | 1099 | 1147.5
0.36 | 166 | 1080 | 1147.5
0.37 | 159 | 1064.5 | 1126.5
0.38 | 145.5 | 1049 | 1102
0.39 | 132.5 | 1020.5 | 1084.5
0.4 | 132 | 1001.5 | 1066.5
0.41 | 122 | 985 | 1054.5
0.42 | 122 | 961.5 | 1036.5
0.43 | 106.5 | 934.5 | 1002.5
0.44 | 93 | 908.5 | 963.5
0.45 | 100.5 | 877 | 961
0.46 | 87 | 851.5 | 955
0.47 | 88 | 828 | 905
0.48 | 80 | 795.5 | 885
0.49 | 73 | 769 | 875
0.5 | 90 | 758 | 860