## IDS-VDS Characteristic (mA-mm)
VGS (V) | VDS = 0.100 V | VDS = 0.500 V | VDS = 0.900 V
-0.75 | 0.00033125 | 0.0013287 | 0.0043706
-0.74 | 0.00031484 | 0.0012759 | 0.0042526
-0.73 | 0.00029975 | 0.0012394 | 0.0041131
-0.72 | 0.00028939 | 0.0011985 | 0.0039816
-0.71 | 0.00027452 | 0.0011463 | 0.0038648
-0.7 | 0.00026182 | 0.0011086 | 0.0037509
-0.69 | 0.0002501 | 0.0010635 | 0.003612
-0.68 | 0.00023929 | 0.0010202 | 0.0034975
-0.67 | 0.00022966 | 0.0009858 | 0.0033979
-0.66 | 0.00021943 | 0.0009504 | 0.0032842
-0.65 | 0.00020963 | 0.0009167 | 0.0031812
-0.64 | 0.00019958 | 0.0008792 | 0.0030976
-0.63 | 0.00018916 | 0.0008497 | 0.0029996
-0.62 | 0.00018076 | 0.0008161 | 0.0028922
-0.61 | 0.000173 | 0.0007813 | 0.0027887
-0.6 | 0.00016487 | 0.000759 | 0.0027074
-0.59 | 0.00015667 | 0.0007332 | 0.0026067
-0.58 | 0.00015141 | 0.000706 | 0.002522
-0.57 | 0.00014495 | 0.0006766 | 0.0024416
-0.56 | 0.000138 | 0.0006542 | 0.0023735
-0.55 | 0.00013198 | 0.0006268 | 0.0023006
-0.54 | 0.00012593 | 0.0006084 | 0.0022137
-0.53 | 0.00012046 | 0.0005844 | 0.0021566
-0.52 | 0.00011462 | 0.0005652 | 0.0020968
-0.51 | 0.00011048 | 0.0005469 | 0.0020253
-0.5 | 0.00010656 | 0.0005296 | 0.0019757
-0.49 | 0.00010341 | 0.0005136 | 0.001937
-0.48 | 0.00010189 | 0.0005064 | 0.0018922
-0.47 | 0.00010114 | 0.0005046 | 0.0018739
-0.46 | 0.00010279 | 0.00050064 | 0.0018613
-0.45 | 0.0001068 | 0.00050478 | 0.001889
-0.44 | 0.00011177 | 0.00052054 | 0.0019324
-0.43 | 0.0001221 | 0.00054907 | 0.0020068
-0.42 | 0.00013784 | 0.0005986 | 0.0021509
-0.41 | 0.00016099 | 0.000666 | 0.002368
-0.4 | 0.00019602 | 0.0007664 | 0.0026993
-0.39 | 0.00024427 | 0.0009162 | 0.003175
-0.38 | 0.00031283 | 0.0011215 | 0.0038511
-0.37 | 0.00040755 | 0.00142 | 0.0048411
-0.36 | 0.00053928 | 0.0018238 | 0.006313
-0.35 | 0.0007461 | 0.0024002 | 0.008335
-0.34 | 0.0010033 | 0.0032004 | 0.011112
-0.33 | 0.0013492 | 0.0043043 | 0.015088
-0.32 | 0.0018377 | 0.005923 | 0.020659
-0.31 | 0.0025053 | 0.008014 | 0.028222
-0.3 | 0.0034293 | 0.010971 | 0.039222
-0.29 | 0.0046665 | 0.014909 | 0.054152
-0.28 | 0.006524 | 0.020532 | 0.07505
-0.27 | 0.008878 | 0.028108 | 0.10303
-0.26 | 0.012102 | 0.038427 | 0.14184
-0.25 | 0.016455 | 0.052386 | 0.19435
-0.24 | 0.022413 | 0.07195 | 0.26479
-0.23 | 0.030467 | 0.09814 | 0.36155
-0.22 | 0.04124 | 0.13346 | 0.49111
-0.21 | 0.056083 | 0.17963 | 0.6642
-0.2 | 0.07658 | 0.24291 | 0.9022
-0.19 | 0.10392 | 0.32656 | 1.209
-0.18 | 0.13989 | 0.44011 | 1.6236
-0.17 | 0.18855 | 0.588 | 2.148
-0.16 | 0.25312 | 0.7852 | 2.8385
-0.15 | 0.33801 | 1.0374 | 3.7107
-0.14 | 0.45339 | 1.3767 | 4.8411
-0.13 | 0.6009 | 1.8174 | 6.247
-0.12 | 0.7999 | 2.3741 | 7.997
-0.11 | 1.0543 | 3.0992 | 10.047
-0.1 | 1.3917 | 3.9993 | 12.572
-0.09 | 1.8283 | 5.1637 | 15.6
-0.08 | 2.3832 | 6.581 | 18.984
-0.07 | 3.0793 | 8.326 | 22.962
-0.06 | 3.9586 | 10.41 | 27.437
-0.05 | 5.0539 | 12.939 | 32.532
-0.04 | 6.329 | 15.927 | 38.048
-0.03 | 7.94 | 19.373 | 44.188
-0.02 | 9.807 | 23.381 | 50.836
-0.01 | 12.068 | 27.858 | 58.13
0 | 14.675 | 32.942 | 65.9
0.01 | 17.615 | 38.6 | 74.09
0.02 | 20.849 | 44.584 | 82.66
0.03 | 24.546 | 51.161 | 91.88
0.04 | 28.535 | 58.28 | 101.34
0.05 | 32.802 | 65.72 | 111.14
0.06 | 37.376 | 73.74 | 121.42
0.07 | 42.146 | 82.22 | 131.92
0.08 | 47.125 | 91.04 | 142.76
0.09 | 52.216 | 100.22 | 153.93
0.1 | 57.31 | 109.55 | 165.13
0.11 | 62.59 | 119.39 | 176.69
0.12 | 67.91 | 129.61 | 188.36
0.13 | 73.18 | 139.95 | 200.34
0.14 | 78.37 | 150.51 | 212.28
0.15 | 83.46 | 161.38 | 224.35
0.16 | 88.42 | 172.43 | 236.68
0.17 | 93.16 | 183.55 | 248.95
0.18 | 97.83 | 194.87 | 261.29
0.19 | 102.36 | 206.15 | 273.81
0.2 | 106.63 | 217.93 | 286.26
0.21 | 110.8 | 229.59 | 298.74
0.22 | 114.63 | 241.27 | 311.38
0.23 | 118.19 | 253.17 | 323.83
0.24 | 121.86 | 264.72 | 336.29
0.25 | 125.11 | 276.71 | 349.04
0.26 | 128.29 | 288.43 | 361.2
0.27 | 131.33 | 300.22 | 373.68
0.28 | 134.09 | 311.92 | 386.08
0.29 | 136.62 | 323.46 | 398.26
0.3 | 139.09 | 335.3 | 410.66
0.31 | 141.38 | 346.82 | 422.7
0.32 | 143.62 | 358.25 | 434.62
0.33 | 145.89 | 369.45 | 446.55
0.34 | 147.57 | 380.76 | 458.26
0.35 | 149.4 | 391.82 | 469.76
0.36 | 151.12 | 402.75 | 481.23
0.37 | 152.68 | 413.65 | 492.61
0.38 | 154.43 | 424.05 | 503.75
0.39 | 155.56 | 434.4 | 514.77
0.4 | 156.87 | 444.59 | 525.29
0.41 | 158.31 | 454.49 | 535.9
0.42 | 159.4 | 464.35 | 546.39
0.43 | 160.51 | 473.78 | 556.53
0.44 | 161.48 | 483.03 | 566.53
0.45 | 162.42 | 491.99 | 575.8
0.46 | 163.53 | 500.76 | 585.4
0.47 | 164.61 | 509.09 | 594.6
0.48 | 165.11 | 517.24 | 603.8
0.49 | 165.93 | 525.07 | 612.4
0.5 | 166.85 | 532.64 | 621.3

## Tranconductance (mS-mm)
VGS (V) | VDS = 0.100 V | VDS = 0.500 V | VDS = 0.900 V
-0.75 | -0.001641 | -0.00528 | -0.0118
-0.74 | -0.001575 | -0.004465 | -0.012875
-0.73 | -0.0012725 | -0.00387 | -0.01355
-0.72 | -0.0012615 | -0.004655 | -0.012415
-0.71 | -0.0013785 | -0.004495 | -0.011535
-0.7 | -0.001221 | -0.00414 | -0.01264
-0.69 | -0.0011265 | -0.00442 | -0.01267
-0.68 | -0.001022 | -0.003885 | -0.010705
-0.67 | -0.000993 | -0.00349 | -0.010665
-0.66 | -0.0010015 | -0.003455 | -0.010835
-0.65 | -0.0009925 | -0.00356 | -0.00933
-0.64 | -0.0010235 | -0.00335 | -0.00908
-0.63 | -0.000941 | -0.003155 | -0.01027
-0.62 | -0.000808 | -0.00342 | -0.010545
-0.61 | -0.0007945 | -0.002855 | -0.00924
-0.6 | -0.0008165 | -0.002405 | -0.0091
-0.59 | -0.000673 | -0.00265 | -0.00927
-0.58 | -0.000586 | -0.00283 | -0.008255
-0.57 | -0.0006705 | -0.00259 | -0.007425
-0.56 | -0.0006485 | -0.00249 | -0.00705
-0.55 | -0.0006035 | -0.00229 | -0.00799
-0.54 | -0.000576 | -0.00212 | -0.0072
-0.53 | -0.0005655 | -0.00216 | -0.005845
-0.52 | -0.000499 | -0.001875 | -0.006565
-0.51 | -0.000403 | -0.00178 | -0.006055
-0.5 | -0.0003535 | -0.001665 | -0.004415
-0.49 | -0.0002335 | -0.00116 | -0.004175
-0.48 | -0.0001135 | -0.00045 | -0.003155
-0.47 | 4.5e-05 | -0.000288 | -0.001545
-0.46 | 0.000283 | 9e-06 | 0.000755
-0.45 | 0.000449 | 0.000995 | 0.003555
-0.44 | 0.000765 | 0.0022145 | 0.00589
-0.43 | 0.0013035 | 0.003903 | 0.010925
-0.42 | 0.0019445 | 0.0058465 | 0.01806
-0.41 | 0.002909 | 0.00839 | 0.02742
-0.4 | 0.004164 | 0.01251 | 0.04035
-0.39 | 0.0058405 | 0.017755 | 0.05759
-0.38 | 0.008164 | 0.02519 | 0.083305
-0.37 | 0.0113225 | 0.035115 | 0.123095
-0.36 | 0.0169275 | 0.04901 | 0.174695
-0.35 | 0.023201 | 0.06883 | 0.23995
-0.34 | 0.030155 | 0.095205 | 0.33765
-0.33 | 0.04172 | 0.13613 | 0.47735
-0.32 | 0.057805 | 0.185485 | 0.6567
-0.31 | 0.07958 | 0.2524 | 0.92815
-0.3 | 0.10806 | 0.34475 | 1.2965
-0.29 | 0.154735 | 0.47805 | 1.7914
-0.28 | 0.210575 | 0.65995 | 2.4439
-0.27 | 0.2789 | 0.89475 | 3.3395
-0.26 | 0.37885 | 1.2139 | 4.566
-0.25 | 0.51555 | 1.67615 | 6.1475
-0.24 | 0.7006 | 2.2877 | 8.36
-0.23 | 0.94135 | 3.0755 | 11.316
-0.22 | 1.2808 | 4.0745 | 15.1325
-0.21 | 1.767 | 5.4725 | 20.5545
-0.2 | 2.39185 | 7.3465 | 27.24
-0.19 | 3.1655 | 9.86 | 36.07
-0.18 | 4.2315 | 13.072 | 46.95
-0.17 | 5.6615 | 17.2545 | 60.745
-0.16 | 7.473 | 22.47 | 78.135
-0.15 | 10.0135 | 29.575 | 100.13
-0.14 | 13.1445 | 39 | 126.815
-0.13 | 17.3255 | 49.87 | 157.795
-0.12 | 22.67 | 64.09 | 190
-0.11 | 29.59 | 81.26 | 228.75
-0.1 | 38.7 | 103.225 | 277.65
-0.09 | 49.575 | 129.085 | 320.6
-0.08 | 62.55 | 158.115 | 368.1
-0.07 | 78.77 | 191.45 | 422.65
-0.06 | 98.73 | 230.65 | 478.5
-0.05 | 118.52 | 275.85 | 530.55
-0.04 | 144.305 | 321.7 | 582.8
-0.03 | 173.9 | 372.7 | 639.4
-0.02 | 206.4 | 424.25 | 697.1
-0.01 | 243.4 | 478.05 | 753.2
0 | 277.35 | 537.1 | 798
0.01 | 308.7 | 582.1 | 838
0.02 | 346.55 | 628.05 | 889.5
0.03 | 384.3 | 684.8 | 934
0.04 | 412.8 | 727.95 | 963
0.05 | 442.05 | 773 | 1004
0.06 | 467.2 | 825 | 1039
0.07 | 487.45 | 865 | 1067
0.08 | 503.5 | 900 | 1100.5
0.09 | 509.25 | 925.5 | 1118.5
0.1 | 518.7 | 958.5 | 1138
0.11 | 530 | 1003 | 1161.5
0.12 | 529.5 | 1028 | 1182.5
0.13 | 523 | 1045 | 1196
0.14 | 514 | 1071.5 | 1200.5
0.15 | 502.5 | 1096 | 1220
0.16 | 485 | 1108.5 | 1230
0.17 | 470.5 | 1122 | 1230.5
0.18 | 460 | 1130 | 1243
0.19 | 440 | 1153 | 1248.5
0.2 | 422 | 1172 | 1246.5
0.21 | 400 | 1167 | 1256
0.22 | 369.5 | 1179 | 1254.5
0.23 | 361.5 | 1172.5 | 1245.5
0.24 | 346 | 1177 | 1260.5
0.25 | 321.5 | 1185.5 | 1245.5
0.26 | 311 | 1175.5 | 1232
0.27 | 290 | 1174.5 | 1244
0.28 | 264.5 | 1162 | 1229
0.29 | 250 | 1169 | 1229
0.3 | 238 | 1168 | 1222
0.31 | 226.5 | 1147.5 | 1198
0.32 | 225.5 | 1131.5 | 1192.5
0.33 | 197.5 | 1125.5 | 1182
0.34 | 175.5 | 1118.5 | 1160.5
0.35 | 177.5 | 1099.5 | 1148.5
0.36 | 164 | 1091.5 | 1142.5
0.37 | 165.5 | 1065 | 1126
0.38 | 144 | 1037.5 | 1108
0.39 | 122 | 1027 | 1077
0.4 | 137.5 | 1004.5 | 1056.5
0.41 | 126.5 | 988 | 1055
0.42 | 110 | 964.5 | 1031.5
0.43 | 104 | 934 | 1007
0.44 | 95.5 | 910.5 | 963.5
0.45 | 102.5 | 886.5 | 943.5
0.46 | 109.5 | 855 | 940
0.47 | 79 | 824 | 920
0.48 | 66 | 799 | 890
0.49 | 87 | 770 | 875
0.5 | 92 | 757 | 890