## IDS-VDS Characteristic (mA-mm)
VGS (V) | VDS = 0.100 V | VDS = 0.500 V | VDS = 0.900 V
-0.75 | 0.00029952 | 0.0011665 | 0.0037733
-0.74 | 0.00028921 | 0.001132 | 0.0036591
-0.73 | 0.00027389 | 0.0010985 | 0.0035525
-0.72 | 0.0002601 | 0.0010523 | 0.0034482
-0.71 | 0.00025001 | 0.0010168 | 0.0033298
-0.7 | 0.00023859 | 0.0009824 | 0.0032108
-0.69 | 0.00022743 | 0.0009535 | 0.0031334
-0.68 | 0.00021828 | 0.0009082 | 0.0030396
-0.67 | 0.00020797 | 0.0008793 | 0.0029569
-0.66 | 0.00019807 | 0.0008453 | 0.0028385
-0.65 | 0.00019082 | 0.000816 | 0.0027495
-0.64 | 0.00018271 | 0.0007824 | 0.0026759
-0.63 | 0.00017232 | 0.000751 | 0.0025829
-0.62 | 0.00016355 | 0.0007264 | 0.0024914
-0.61 | 0.00015632 | 0.0007004 | 0.0024067
-0.6 | 0.00015033 | 0.0006746 | 0.00234
-0.59 | 0.00014382 | 0.0006523 | 0.0022744
-0.58 | 0.00013714 | 0.0006277 | 0.0021757
-0.57 | 0.00013053 | 0.0006055 | 0.0021123
-0.56 | 0.00012513 | 0.0005828 | 0.0020643
-0.55 | 0.00012059 | 0.0005622 | 0.001995
-0.54 | 0.00011667 | 0.0005412 | 0.0019234
-0.53 | 0.0001111 | 0.0005197 | 0.0018821
-0.52 | 0.00010656 | 0.0005002 | 0.0018266
-0.51 | 0.00010247 | 0.00049001 | 0.0017706
-0.5 | 9.954e-05 | 0.00047486 | 0.0017272
-0.49 | 9.624e-05 | 0.00045947 | 0.0016924
-0.48 | 9.568e-05 | 0.0004561 | 0.0016549
-0.47 | 9.511e-05 | 0.00044959 | 0.0016397
-0.46 | 9.68e-05 | 0.00045276 | 0.0016425
-0.45 | 0.00010037 | 0.00045731 | 0.0016834
-0.44 | 0.00010772 | 0.00047486 | 0.0017288
-0.43 | 0.00011789 | 0.00050615 | 0.0018248
-0.42 | 0.00013428 | 0.00055724 | 0.0019743
-0.41 | 0.00015925 | 0.0006418 | 0.0022038
-0.4 | 0.00019426 | 0.0007454 | 0.0025442
-0.39 | 0.00024329 | 0.0008998 | 0.0030466
-0.38 | 0.00031452 | 0.0011169 | 0.0037542
-0.37 | 0.00041249 | 0.001426 | 0.0047861
-0.36 | 0.00054726 | 0.0018373 | 0.006342
-0.35 | 0.0007558 | 0.002427 | 0.008348
-0.34 | 0.0010226 | 0.0032594 | 0.011241
-0.33 | 0.0013823 | 0.0044018 | 0.015358
-0.32 | 0.0018804 | 0.006081 | 0.02105
-0.31 | 0.0025542 | 0.008213 | 0.028904
-0.3 | 0.0035011 | 0.011228 | 0.040142
-0.29 | 0.0047825 | 0.015306 | 0.055255
-0.28 | 0.006679 | 0.020991 | 0.07677
-0.27 | 0.009063 | 0.028862 | 0.10516
-0.26 | 0.012377 | 0.039473 | 0.14478
-0.25 | 0.01683 | 0.053662 | 0.19833
-0.24 | 0.022882 | 0.07397 | 0.27024
-0.23 | 0.031109 | 0.10026 | 0.37049
-0.22 | 0.042216 | 0.13633 | 0.50019
-0.21 | 0.05744 | 0.18282 | 0.6791
-0.2 | 0.07768 | 0.2479 | 0.9174
-0.19 | 0.10482 | 0.33414 | 1.2334
-0.18 | 0.14172 | 0.44843 | 1.6495
-0.17 | 0.18979 | 0.5991 | 2.1924
-0.16 | 0.25528 | 0.7989 | 2.8816
-0.15 | 0.34212 | 1.053 | 3.7821
-0.14 | 0.45797 | 1.4011 | 4.9421
-0.13 | 0.6099 | 1.8432 | 6.375
-0.12 | 0.8085 | 2.4157 | 8.076
-0.11 | 1.0735 | 3.1584 | 10.253
-0.1 | 1.4084 | 4.0634 | 12.805
-0.09 | 1.8557 | 5.2522 | 15.826
-0.08 | 2.4193 | 6.675 | 19.384
-0.07 | 3.127 | 8.428 | 23.306
-0.06 | 4.0208 | 10.578 | 27.891
-0.05 | 5.1199 | 13.113 | 32.982
-0.04 | 6.407 | 16.125 | 38.613
-0.03 | 8.03 | 19.644 | 44.783
-0.02 | 9.953 | 23.68 | 51.486
-0.01 | 12.189 | 28.17 | 58.84
0 | 14.833 | 33.386 | 66.78
0.01 | 17.803 | 38.975 | 75.04
0.02 | 21.093 | 45.079 | 83.75
0.03 | 24.804 | 51.829 | 93.02
0.04 | 28.81 | 58.88 | 102.5
0.05 | 33.131 | 66.55 | 112.52
0.06 | 37.712 | 74.59 | 122.85
0.07 | 42.59 | 83.06 | 133.48
0.08 | 47.59 | 92.02 | 144.26
0.09 | 52.755 | 101.18 | 155.49
0.1 | 57.73 | 110.62 | 166.89
0.11 | 63.05 | 120.56 | 178.51
0.12 | 68.49 | 130.82 | 190.55
0.13 | 73.79 | 141.27 | 202.26
0.14 | 79.01 | 152 | 214.42
0.15 | 84.11 | 162.73 | 226.62
0.16 | 89.21 | 174.07 | 239.03
0.17 | 93.98 | 185.28 | 251.49
0.18 | 98.68 | 196.73 | 263.9
0.19 | 103.18 | 208.23 | 276.44
0.2 | 107.54 | 219.85 | 289.06
0.21 | 111.64 | 231.78 | 301.88
0.22 | 115.59 | 243.55 | 314.29
0.23 | 119.28 | 255.33 | 327.01
0.24 | 122.85 | 267.12 | 339.6
0.25 | 126.24 | 279.18 | 352.23
0.26 | 129.41 | 291 | 364.96
0.27 | 132.29 | 302.86 | 377.21
0.28 | 135.06 | 314.75 | 389.75
0.29 | 137.86 | 326.21 | 402.05
0.3 | 140.31 | 338.23 | 414.48
0.31 | 142.62 | 349.82 | 426.63
0.32 | 144.82 | 361.28 | 438.65
0.33 | 146.77 | 372.78 | 450.76
0.34 | 148.86 | 384.01 | 462.56
0.35 | 150.63 | 395.19 | 474.31
0.36 | 152.34 | 406.19 | 485.67
0.37 | 153.97 | 417.17 | 497.24
0.38 | 155.48 | 427.66 | 508.46
0.39 | 156.87 | 438.14 | 519.42
0.4 | 158.2 | 448.42 | 530.4
0.41 | 159.44 | 458.39 | 540.79
0.42 | 160.6 | 468.34 | 551.45
0.43 | 161.87 | 477.84 | 561.71
0.44 | 162.77 | 487.18 | 571.6
0.45 | 163.83 | 496.25 | 581.6
0.46 | 164.79 | 505.1 | 590.9
0.47 | 165.49 | 513.53 | 600.5
0.48 | 166.62 | 521.7 | 609.5
0.49 | 167.25 | 529.63 | 618.3
0.5 | 168.1 | 537.23 | 626.5

## Tranconductance (mS-mm)
VGS (V) | VDS = 0.100 V | VDS = 0.500 V | VDS = 0.900 V
-0.75 | -0.001031 | -0.00345 | -0.01142
-0.74 | -0.0012815 | -0.0034 | -0.01104
-0.73 | -0.0014555 | -0.003985 | -0.010545
-0.72 | -0.001194 | -0.004085 | -0.011135
-0.71 | -0.0010755 | -0.003495 | -0.01187
-0.7 | -0.001129 | -0.003165 | -0.00982
-0.69 | -0.0010155 | -0.00371 | -0.00856
-0.68 | -0.000973 | -0.00371 | -0.008825
-0.67 | -0.0010105 | -0.003145 | -0.010055
-0.66 | -0.0008575 | -0.003165 | -0.01037
-0.65 | -0.000768 | -0.003145 | -0.00813
-0.64 | -0.000925 | -0.00325 | -0.00833
-0.63 | -0.000958 | -0.0028 | -0.009225
-0.62 | -0.0008 | -0.00253 | -0.00881
-0.61 | -0.000661 | -0.00259 | -0.00757
-0.6 | -0.000625 | -0.002405 | -0.006615
-0.59 | -0.0006595 | -0.002345 | -0.008215
-0.58 | -0.0006645 | -0.00234 | -0.008105
-0.57 | -0.0006005 | -0.002245 | -0.00557
-0.56 | -0.000497 | -0.002165 | -0.005865
-0.55 | -0.000423 | -0.00208 | -0.007045
-0.54 | -0.0004745 | -0.002125 | -0.005645
-0.53 | -0.0005055 | -0.00205 | -0.00484
-0.52 | -0.0004315 | -0.0014845 | -0.005575
-0.51 | -0.000351 | -0.001267 | -0.00497
-0.5 | -0.0003115 | -0.001527 | -0.00391
-0.49 | -0.000193 | -0.000938 | -0.003615
-0.48 | -5.65e-05 | -0.000494 | -0.002635
-0.47 | 5.6e-05 | -0.000167 | -0.00062
-0.46 | 0.000263 | 0.000386 | 0.002185
-0.45 | 0.000546 | 0.001105 | 0.004315
-0.44 | 0.000876 | 0.002442 | 0.00707
-0.43 | 0.001328 | 0.004119 | 0.012275
-0.42 | 0.002068 | 0.0067825 | 0.01895
-0.41 | 0.002999 | 0.009408 | 0.028495
-0.4 | 0.004202 | 0.0129 | 0.04214
-0.39 | 0.006013 | 0.018575 | 0.0605
-0.38 | 0.00846 | 0.02631 | 0.086975
-0.37 | 0.011637 | 0.03602 | 0.12939
-0.36 | 0.0171655 | 0.05005 | 0.178095
-0.35 | 0.023767 | 0.071105 | 0.24495
-0.34 | 0.031325 | 0.09874 | 0.3505
-0.33 | 0.04289 | 0.14108 | 0.49045
-0.32 | 0.058595 | 0.19056 | 0.6773
-0.31 | 0.081035 | 0.25735 | 0.9546
-0.3 | 0.111415 | 0.35465 | 1.31755
-0.29 | 0.158895 | 0.48815 | 1.8314
-0.28 | 0.214025 | 0.6778 | 2.49525
-0.27 | 0.2849 | 0.9241 | 3.4005
-0.26 | 0.38835 | 1.24 | 4.6585
-0.25 | 0.52525 | 1.72485 | 6.273
-0.24 | 0.71395 | 2.3299 | 8.608
-0.23 | 0.9667 | 3.118 | 11.4975
-0.22 | 1.31655 | 4.128 | 15.4305
-0.21 | 1.7732 | 5.5785 | 20.8605
-0.2 | 2.369 | 7.566 | 27.715
-0.19 | 3.202 | 10.0265 | 36.605
-0.18 | 4.2485 | 13.248 | 47.95
-0.17 | 5.678 | 17.5235 | 61.605
-0.16 | 7.6165 | 22.695 | 79.485
-0.15 | 10.1345 | 30.11 | 103.025
-0.14 | 13.389 | 39.51 | 129.645
-0.13 | 17.5265 | 50.73 | 156.695
-0.12 | 23.18 | 65.76 | 193.9
-0.11 | 29.995 | 82.385 | 236.45
-0.1 | 39.11 | 104.69 | 278.65
-0.09 | 50.545 | 130.58 | 328.95
-0.08 | 63.565 | 158.79 | 374
-0.07 | 80.075 | 195.15 | 425.35
-0.06 | 99.645 | 234.25 | 483.8
-0.05 | 119.31 | 277.35 | 536.1
-0.04 | 145.505 | 326.55 | 590.05
-0.03 | 177.3 | 377.75 | 643.65
-0.02 | 207.95 | 426.3 | 702.85
-0.01 | 244 | 485.3 | 764.7
0 | 280.7 | 540.25 | 810
0.01 | 313 | 584.65 | 848.5
0.02 | 350.05 | 642.7 | 899
0.03 | 385.85 | 690.05 | 937.5
0.04 | 416.35 | 736.05 | 975
0.05 | 445.1 | 785.5 | 1017.5
0.06 | 472.95 | 825.5 | 1048
0.07 | 493.9 | 871.5 | 1070.5
0.08 | 508.25 | 906 | 1100.5
0.09 | 507 | 930 | 1131.5
0.1 | 514.75 | 969 | 1151
0.11 | 538 | 1010 | 1183
0.12 | 537 | 1035.5 | 1187.5
0.13 | 526 | 1059 | 1193.5
0.14 | 516 | 1073 | 1218
0.15 | 510 | 1103.5 | 1230.5
0.16 | 493.5 | 1127.5 | 1243.5
0.17 | 473.5 | 1133 | 1243.5
0.18 | 460 | 1147.5 | 1247.5
0.19 | 443 | 1156 | 1258
0.2 | 423 | 1177.5 | 1272
0.21 | 402.5 | 1185 | 1261.5
0.22 | 382 | 1177.5 | 1256.5
0.23 | 363 | 1178.5 | 1265.5
0.24 | 348 | 1192.5 | 1261
0.25 | 328 | 1194 | 1268
0.26 | 302.5 | 1184 | 1249
0.27 | 282.5 | 1187.5 | 1239.5
0.28 | 278.5 | 1167.5 | 1242
0.29 | 262.5 | 1174 | 1236.5
0.3 | 238 | 1180.5 | 1229
0.31 | 225.5 | 1152.5 | 1208.5
0.32 | 207.5 | 1148 | 1206.5
0.33 | 202 | 1136.5 | 1195.5
0.34 | 193 | 1120.5 | 1177.5
0.35 | 174 | 1109 | 1155.5
0.36 | 167 | 1099 | 1146.5
0.37 | 157 | 1073.5 | 1139.5
0.38 | 145 | 1048.5 | 1109
0.39 | 136 | 1038 | 1097
0.4 | 128.5 | 1012.5 | 1068.5
0.41 | 120 | 996 | 1052.5
0.42 | 121.5 | 972.5 | 1046
0.43 | 108.5 | 942 | 1007.5
0.44 | 98 | 920.5 | 994.5
0.45 | 101 | 896 | 965
0.46 | 83 | 864 | 945
0.47 | 91.5 | 830 | 930
0.48 | 88 | 805 | 890
0.49 | 74 | 776.5 | 850
0.5 | 85 | 760 | 820