## IDS-VDS Characteristic (mA-mm)
VGS (V) | VDS = 0.100 V | VDS = 0.500 V | VDS = 0.900 V
-0.75 | 0.00038846 | 0.0016333 | 0.005468
-0.74 | 0.0003733 | 0.0015731 | 0.005306
-0.73 | 0.00035211 | 0.0015216 | 0.005132
-0.72 | 0.00033819 | 0.0014718 | 0.0049548
-0.71 | 0.00032521 | 0.0014173 | 0.0047992
-0.7 | 0.00030818 | 0.0013517 | 0.0046383
-0.69 | 0.00029293 | 0.0013035 | 0.0045077
-0.68 | 0.00028007 | 0.0012528 | 0.0043757
-0.67 | 0.00026921 | 0.0012112 | 0.0042338
-0.66 | 0.00025511 | 0.0011627 | 0.0041394
-0.65 | 0.00024382 | 0.0011187 | 0.0039861
-0.64 | 0.00023288 | 0.0010746 | 0.003854
-0.63 | 0.00022213 | 0.0010336 | 0.0037359
-0.62 | 0.00021268 | 0.0009969 | 0.0036165
-0.61 | 0.00020345 | 0.0009597 | 0.0034897
-0.6 | 0.00019345 | 0.0009254 | 0.0034
-0.59 | 0.00018424 | 0.0008947 | 0.0032809
-0.58 | 0.00017456 | 0.0008548 | 0.0031738
-0.57 | 0.00016586 | 0.0008256 | 0.00307
-0.56 | 0.00015996 | 0.0007926 | 0.0029723
-0.55 | 0.00015291 | 0.000764 | 0.0028822
-0.54 | 0.0001455 | 0.000735 | 0.0027843
-0.53 | 0.0001383 | 0.0007067 | 0.0027112
-0.52 | 0.0001313 | 0.0006862 | 0.0026354
-0.51 | 0.00012663 | 0.0006607 | 0.0025442
-0.5 | 0.00012106 | 0.000638 | 0.002483
-0.49 | 0.00011777 | 0.0006206 | 0.0024091
-0.48 | 0.00011396 | 0.0006068 | 0.0023523
-0.47 | 0.00011161 | 0.0005943 | 0.0023085
-0.46 | 0.00011089 | 0.0005883 | 0.0022826
-0.45 | 0.00011142 | 0.0005887 | 0.0022706
-0.44 | 0.00011421 | 0.0005965 | 0.0022969
-0.43 | 0.00011931 | 0.000612 | 0.0023568
-0.42 | 0.00012954 | 0.0006414 | 0.002465
-0.41 | 0.00014494 | 0.0006952 | 0.002637
-0.4 | 0.00016794 | 0.0007758 | 0.0028925
-0.39 | 0.00020235 | 0.000889 | 0.0033132
-0.38 | 0.00024985 | 0.0010619 | 0.0039121
-0.37 | 0.00031693 | 0.0013032 | 0.0047745
-0.36 | 0.00041195 | 0.0016387 | 0.006056
-0.35 | 0.00054344 | 0.002099 | 0.007786
-0.34 | 0.0007763 | 0.0027565 | 0.010235
-0.33 | 0.0010423 | 0.003667 | 0.013679
-0.32 | 0.0014079 | 0.0049464 | 0.018476
-0.31 | 0.0019111 | 0.006845 | 0.025225
-0.3 | 0.0026049 | 0.009307 | 0.034625
-0.29 | 0.0035691 | 0.012682 | 0.047652
-0.28 | 0.0048756 | 0.017362 | 0.06584
-0.27 | 0.006961 | 0.023858 | 0.0903
-0.26 | 0.009496 | 0.032605 | 0.12366
-0.25 | 0.012981 | 0.044655 | 0.16925
-0.24 | 0.017664 | 0.06192 | 0.23129
-0.23 | 0.024131 | 0.08441 | 0.31725
-0.22 | 0.032775 | 0.11489 | 0.42865
-0.21 | 0.044699 | 0.15571 | 0.5798
-0.2 | 0.062 | 0.21118 | 0.7866
-0.19 | 0.08422 | 0.28591 | 1.0613
-0.18 | 0.11408 | 0.38584 | 1.4214
-0.17 | 0.15467 | 0.51792 | 1.8991
-0.16 | 0.2081 | 0.6942 | 2.5077
-0.15 | 0.27986 | 0.9257 | 3.3083
-0.14 | 0.37499 | 1.2338 | 4.3165
-0.13 | 0.5026 | 1.6311 | 5.587
-0.12 | 0.6704 | 2.151 | 7.166
-0.11 | 0.8921 | 2.8158 | 9.106
-0.1 | 1.1835 | 3.6603 | 11.435
-0.09 | 1.5655 | 4.7374 | 14.227
-0.08 | 2.0511 | 6.062 | 17.404
-0.07 | 2.6652 | 7.71 | 21.146
-0.06 | 3.4503 | 9.708 | 25.364
-0.05 | 4.4341 | 12.143 | 30.2
-0.04 | 5.6325 | 14.965 | 35.423
-0.03 | 7.051 | 18.293 | 41.125
-0.02 | 8.785 | 22.119 | 47.548
-0.01 | 10.861 | 26.515 | 54.342
0 | 13.277 | 31.411 | 61.75
0.01 | 16.051 | 36.831 | 69.59
0.02 | 19.101 | 42.679 | 77.76
0.03 | 22.612 | 49.246 | 86.29
0.04 | 26.407 | 56.147 | 95.51
0.05 | 30.491 | 63.44 | 104.96
0.06 | 34.914 | 71.27 | 114.61
0.07 | 39.546 | 79.54 | 124.91
0.08 | 44.358 | 88.17 | 135.18
0.09 | 49.286 | 97.14 | 145.81
0.1 | 54.35 | 106.35 | 156.81
0.11 | 59.36 | 115.83 | 167.91
0.12 | 64.53 | 125.79 | 179.14
0.13 | 69.64 | 135.93 | 190.72
0.14 | 74.7 | 146.15 | 202.4
0.15 | 79.71 | 156.71 | 214.13
0.16 | 84.58 | 167.37 | 226.08
0.17 | 89.18 | 178.2 | 237.89
0.18 | 93.75 | 189.18 | 250.01
0.19 | 98.03 | 200.24 | 262.08
0.2 | 102.16 | 211.42 | 274.23
0.21 | 106.19 | 222.75 | 286.69
0.22 | 109.89 | 234.12 | 298.62
0.23 | 113.49 | 245.48 | 310.99
0.24 | 116.79 | 256.92 | 323.18
0.25 | 119.94 | 268.26 | 335.47
0.26 | 122.96 | 279.78 | 347.51
0.27 | 125.77 | 291.12 | 359.65
0.28 | 128.5 | 302.51 | 371.66
0.29 | 130.9 | 313.95 | 383.63
0.3 | 133.21 | 325.12 | 395.63
0.31 | 135.41 | 336.39 | 407.3
0.32 | 137.56 | 347.52 | 419.05
0.33 | 139.47 | 358.55 | 430.82
0.34 | 141.26 | 369.45 | 442.25
0.35 | 142.88 | 380.17 | 453.77
0.36 | 144.38 | 390.76 | 464.64
0.37 | 146.2 | 401.36 | 475.89
0.38 | 147.45 | 411.62 | 486.82
0.39 | 148.65 | 421.61 | 497.48
0.4 | 149.93 | 431.56 | 507.95
0.41 | 151.04 | 441.18 | 518.27
0.42 | 152.28 | 450.77 | 528.62
0.43 | 153.18 | 460.13 | 538.56
0.44 | 154.1 | 469.02 | 548.34
0.45 | 155 | 477.73 | 557.71
0.46 | 156.07 | 486.34 | 567.21
0.47 | 156.83 | 494.49 | 575.8
0.48 | 157.55 | 502.39 | 584.8
0.49 | 158.29 | 510.04 | 593.6
0.5 | 158.95 | 517.4 | 601.9

## Tranconductance (mS-mm)
VGS (V) | VDS = 0.100 V | VDS = 0.500 V | VDS = 0.900 V
-0.75 | -0.001516 | -0.00602 | -0.0162
-0.74 | -0.0018175 | -0.005585 | -0.0168
-0.73 | -0.0017555 | -0.005065 | -0.01756
-0.72 | -0.001345 | -0.005215 | -0.01664
-0.71 | -0.0015005 | -0.006005 | -0.015825
-0.7 | -0.001614 | -0.00569 | -0.014575
-0.69 | -0.0014055 | -0.004945 | -0.01313
-0.68 | -0.001186 | -0.004615 | -0.013695
-0.67 | -0.001248 | -0.004505 | -0.011815
-0.66 | -0.0012695 | -0.004625 | -0.012385
-0.65 | -0.0011115 | -0.004405 | -0.01427
-0.64 | -0.0010845 | -0.004255 | -0.01251
-0.63 | -0.00101 | -0.003885 | -0.011875
-0.62 | -0.000934 | -0.003695 | -0.01231
-0.61 | -0.0009615 | -0.003575 | -0.010825
-0.6 | -0.0009605 | -0.00325 | -0.01044
-0.59 | -0.0009445 | -0.00353 | -0.01131
-0.58 | -0.000919 | -0.003455 | -0.010545
-0.57 | -0.00073 | -0.00311 | -0.010075
-0.56 | -0.0006475 | -0.00308 | -0.00939
-0.55 | -0.000723 | -0.00288 | -0.0094
-0.54 | -0.0007305 | -0.002865 | -0.00855
-0.53 | -0.00071 | -0.00244 | -0.007445
-0.52 | -0.0005835 | -0.0023 | -0.00835
-0.51 | -0.000512 | -0.00241 | -0.00762
-0.5 | -0.000443 | -0.002005 | -0.006755
-0.49 | -0.000355 | -0.00156 | -0.006535
-0.48 | -0.000308 | -0.001315 | -0.00503
-0.47 | -0.0001535 | -0.000925 | -0.003485
-0.46 | -9.5e-06 | -0.00028 | -0.001895
-0.45 | 0.000166 | 0.00041 | 0.000715
-0.44 | 0.0003945 | 0.001165 | 0.00431
-0.43 | 0.0007665 | 0.002245 | 0.008405
-0.42 | 0.0012815 | 0.00416 | 0.01401
-0.41 | 0.00192 | 0.00672 | 0.021375
-0.4 | 0.0028705 | 0.00969 | 0.03381
-0.39 | 0.0040955 | 0.014305 | 0.05098
-0.38 | 0.005729 | 0.02071 | 0.073065
-0.37 | 0.008105 | 0.02884 | 0.107195
-0.36 | 0.0113255 | 0.03979 | 0.150575
-0.35 | 0.0182175 | 0.05589 | 0.20895
-0.34 | 0.024943 | 0.0784 | 0.29465
-0.33 | 0.03158 | 0.109495 | 0.41205
-0.32 | 0.04344 | 0.1589 | 0.5773
-0.31 | 0.05985 | 0.21803 | 0.80745
-0.3 | 0.0829 | 0.29185 | 1.12135
-0.29 | 0.113535 | 0.40275 | 1.56075
-0.28 | 0.169595 | 0.5588 | 2.1324
-0.27 | 0.23102 | 0.76215 | 2.891
-0.26 | 0.301 | 1.03985 | 3.9475
-0.25 | 0.4084 | 1.46575 | 5.3815
-0.24 | 0.5575 | 1.98775 | 7.4
-0.23 | 0.75555 | 2.6485 | 9.868
-0.22 | 1.0284 | 3.565 | 13.1275
-0.21 | 1.46125 | 4.8145 | 17.8975
-0.2 | 1.97605 | 6.51 | 24.075
-0.19 | 2.604 | 8.733 | 31.74
-0.18 | 3.5225 | 11.6005 | 41.89
-0.17 | 4.701 | 15.418 | 54.315
-0.16 | 6.2595 | 20.389 | 70.46
-0.15 | 8.3445 | 26.98 | 90.44
-0.14 | 11.137 | 35.27 | 113.935
-0.13 | 14.7705 | 45.86 | 142.475
-0.12 | 19.475 | 59.235 | 175.95
-0.11 | 25.655 | 75.465 | 213.45
-0.1 | 33.67 | 96.08 | 256.05
-0.09 | 43.38 | 120.085 | 298.45
-0.08 | 54.985 | 148.63 | 345.95
-0.07 | 69.96 | 182.3 | 398
-0.06 | 88.445 | 221.65 | 452.7
-0.05 | 109.11 | 262.85 | 502.95
-0.04 | 130.845 | 307.5 | 546.25
-0.03 | 157.625 | 357.7 | 606.25
-0.02 | 190.5 | 411.1 | 660.85
-0.01 | 224.6 | 464.6 | 710.1
0 | 259.5 | 515.8 | 762.4
0.01 | 291.2 | 563.4 | 800.5
0.02 | 328.05 | 620.75 | 835
0.03 | 365.3 | 673.4 | 887.5
0.04 | 393.95 | 709.7 | 933.5
0.05 | 425.35 | 756.15 | 955
0.06 | 452.75 | 805 | 997.5
0.07 | 472.2 | 845 | 1028.5
0.08 | 487 | 880 | 1045
0.09 | 499.6 | 909 | 1081.5
0.1 | 503.7 | 934.5 | 1105
0.11 | 509 | 972 | 1116.5
0.12 | 514 | 1005 | 1140.5
0.13 | 508.5 | 1018 | 1163
0.14 | 503.5 | 1039 | 1170.5
0.15 | 494 | 1061 | 1184
0.16 | 473.5 | 1074.5 | 1188
0.17 | 458.5 | 1090.5 | 1196.5
0.18 | 442.5 | 1102 | 1209.5
0.19 | 420.5 | 1112 | 1211
0.2 | 408 | 1125.5 | 1230.5
0.21 | 386.5 | 1135 | 1219.5
0.22 | 365 | 1136.5 | 1215
0.23 | 345 | 1140 | 1228
0.24 | 322.5 | 1139 | 1224
0.25 | 308.5 | 1143 | 1216.5
0.26 | 291.5 | 1143 | 1209
0.27 | 277 | 1136.5 | 1207.5
0.28 | 256.5 | 1141.5 | 1199
0.29 | 235.5 | 1130.5 | 1198.5
0.3 | 225.5 | 1122 | 1183.5
0.31 | 217.5 | 1120 | 1171
0.32 | 203 | 1108 | 1176
0.33 | 185 | 1096.5 | 1160
0.34 | 170.5 | 1081 | 1147.5
0.35 | 156 | 1065.5 | 1119.5
0.36 | 166 | 1059.5 | 1106
0.37 | 153.5 | 1043 | 1109
0.38 | 122.5 | 1012.5 | 1079.5
0.39 | 124 | 997 | 1056.5
0.4 | 119.5 | 978.5 | 1039.5
0.41 | 117.5 | 960.5 | 1033.5
0.42 | 107 | 947.5 | 1014.5
0.43 | 91 | 912.5 | 986
0.44 | 91 | 880 | 957.5
0.45 | 98.5 | 866 | 943.5
0.46 | 91.5 | 838 | 904.5
0.47 | 74 | 802.5 | 879.5
0.48 | 73 | 777.5 | 890
0.49 | 70 | 750.5 | 855
0.5 | 66 | 736 | 830