## IDS-VDS Characteristic (mA-mm)
VGS (V) | VDS = 0.100 V | VDS = 0.500 V | VDS = 0.900 V
-0.75 | 0.0003998 | 0.0016539 | 0.005495
-0.74 | 0.00038058 | 0.0015993 | 0.005321
-0.73 | 0.00036245 | 0.0015423 | 0.005166
-0.72 | 0.00034796 | 0.0014761 | 0.005
-0.71 | 0.00033109 | 0.0014273 | 0.0048604
-0.7 | 0.00031645 | 0.001373 | 0.0047087
-0.69 | 0.00030144 | 0.0013334 | 0.0045525
-0.68 | 0.0002879 | 0.0012798 | 0.004422
-0.67 | 0.00027279 | 0.0012247 | 0.0042983
-0.66 | 0.00026198 | 0.0011886 | 0.0041477
-0.65 | 0.00024927 | 0.001139 | 0.0039916
-0.64 | 0.00023883 | 0.0011032 | 0.0038975
-0.63 | 0.00023013 | 0.0010544 | 0.0037459
-0.62 | 0.00021915 | 0.0010183 | 0.0036476
-0.61 | 0.00020825 | 0.0009854 | 0.0035293
-0.6 | 0.0001989 | 0.0009439 | 0.0034243
-0.59 | 0.0001903 | 0.0009092 | 0.0033143
-0.58 | 0.00018155 | 0.0008751 | 0.003196
-0.57 | 0.00017172 | 0.0008373 | 0.0031044
-0.56 | 0.00016422 | 0.0008103 | 0.0030024
-0.55 | 0.00015697 | 0.0007795 | 0.0029162
-0.54 | 0.00014883 | 0.0007507 | 0.0028181
-0.53 | 0.0001425 | 0.0007222 | 0.0027273
-0.52 | 0.00013653 | 0.0006994 | 0.0026457
-0.51 | 0.00013042 | 0.0006731 | 0.0025501
-0.5 | 0.00012542 | 0.0006574 | 0.0025018
-0.49 | 0.00012058 | 0.0006339 | 0.0024354
-0.48 | 0.00011658 | 0.0006186 | 0.0023948
-0.47 | 0.00011384 | 0.0006055 | 0.0023534
-0.46 | 0.00011263 | 0.0005965 | 0.002291
-0.45 | 0.00011351 | 0.0005945 | 0.0022864
-0.44 | 0.0001155 | 0.0005994 | 0.0023207
-0.43 | 0.00012155 | 0.0006148 | 0.0023727
-0.42 | 0.00013128 | 0.0006485 | 0.0024606
-0.41 | 0.00014731 | 0.0007014 | 0.0026291
-0.4 | 0.00016997 | 0.0007759 | 0.0028943
-0.39 | 0.00020351 | 0.0008885 | 0.0033029
-0.38 | 0.0002516 | 0.0010477 | 0.0038524
-0.37 | 0.00031765 | 0.0012827 | 0.0046853
-0.36 | 0.00041347 | 0.0016077 | 0.005913
-0.35 | 0.00054503 | 0.0020679 | 0.007544
-0.34 | 0.0007752 | 0.0027073 | 0.009975
-0.33 | 0.001043 | 0.0036013 | 0.013296
-0.32 | 0.001407 | 0.0048374 | 0.018033
-0.31 | 0.0019098 | 0.006718 | 0.024385
-0.3 | 0.0026094 | 0.009094 | 0.033495
-0.29 | 0.0035521 | 0.012413 | 0.046134
-0.28 | 0.0048665 | 0.016937 | 0.06363
-0.27 | 0.006911 | 0.023138 | 0.08757
-0.26 | 0.009425 | 0.031816 | 0.12033
-0.25 | 0.01281 | 0.043506 | 0.16455
-0.24 | 0.017539 | 0.06052 | 0.22458
-0.23 | 0.023954 | 0.08194 | 0.30729
-0.22 | 0.032656 | 0.11193 | 0.4182
-0.21 | 0.044306 | 0.15143 | 0.56776
-0.2 | 0.06164 | 0.20574 | 0.7683
-0.19 | 0.0834 | 0.277 | 1.0327
-0.18 | 0.1136 | 0.3748 | 1.3871
-0.17 | 0.15278 | 0.50511 | 1.8523
-0.16 | 0.20639 | 0.6782 | 2.4554
-0.15 | 0.27715 | 0.9002 | 3.2298
-0.14 | 0.3724 | 1.2014 | 4.2304
-0.13 | 0.49705 | 1.5907 | 5.4574
-0.12 | 0.6631 | 2.0854 | 7.026
-0.11 | 0.882 | 2.7377 | 8.933
-0.1 | 1.1695 | 3.5667 | 11.21
-0.09 | 1.5489 | 4.6156 | 13.919
-0.08 | 2.0258 | 5.944 | 17.148
-0.07 | 2.6393 | 7.51 | 20.77
-0.06 | 3.4057 | 9.472 | 24.94
-0.05 | 4.3792 | 11.859 | 29.645
-0.04 | 5.5796 | 14.646 | 34.776
-0.03 | 6.972 | 17.946 | 40.632
-0.02 | 8.723 | 21.704 | 46.883
-0.01 | 10.777 | 26.036 | 53.665
0 | 13.186 | 30.914 | 61.09
0.01 | 15.928 | 36.299 | 68.91
0.02 | 19.025 | 42.066 | 76.83
0.03 | 22.469 | 48.631 | 85.67
0.04 | 26.33 | 55.524 | 94.69
0.05 | 30.406 | 62.79 | 103.99
0.06 | 34.769 | 70.61 | 113.78
0.07 | 39.472 | 78.85 | 123.9
0.08 | 44.244 | 87.52 | 134.25
0.09 | 49.23 | 96.33 | 144.9
0.1 | 54.309 | 105.61 | 155.8
0.11 | 59.24 | 115.24 | 166.69
0.12 | 64.47 | 125.1 | 178.19
0.13 | 69.67 | 135.16 | 189.72
0.14 | 74.72 | 145.48 | 201.27
0.15 | 79.68 | 155.91 | 213.04
0.16 | 84.5 | 166.7 | 224.83
0.17 | 89.13 | 177.45 | 236.9
0.18 | 93.68 | 188.33 | 248.97
0.19 | 98.07 | 199.48 | 261
0.2 | 102.18 | 210.77 | 273.25
0.21 | 106.17 | 222.04 | 285.48
0.22 | 109.85 | 233.48 | 297.71
0.23 | 113.28 | 244.73 | 309.96
0.24 | 116.83 | 256.26 | 322.1
0.25 | 119.99 | 267.74 | 334.22
0.26 | 122.94 | 279.2 | 346.52
0.27 | 125.73 | 290.56 | 358.61
0.28 | 128.23 | 301.9 | 370.64
0.29 | 130.8 | 313.28 | 382.71
0.3 | 133.14 | 324.67 | 394.49
0.31 | 135.37 | 335.89 | 406.37
0.32 | 137.4 | 346.82 | 418.1
0.33 | 139.37 | 357.97 | 429.77
0.34 | 141.02 | 368.89 | 441.26
0.35 | 142.86 | 379.68 | 452.53
0.36 | 144.39 | 390.3 | 463.74
0.37 | 145.78 | 400.72 | 474.94
0.38 | 147.34 | 411.08 | 485.85
0.39 | 148.54 | 421.21 | 496.4
0.4 | 149.78 | 431.1 | 506.98
0.41 | 151.02 | 440.74 | 517.35
0.42 | 151.92 | 450.32 | 527.67
0.43 | 152.99 | 459.52 | 537.66
0.44 | 153.91 | 468.53 | 547.18
0.45 | 154.89 | 477.25 | 556.82
0.46 | 155.76 | 485.68 | 566.26
0.47 | 156.59 | 493.94 | 575
0.48 | 157.27 | 501.87 | 584
0.49 | 158.12 | 509.45 | 592.5
0.5 | 158.83 | 516.78 | 601

## Tranconductance (mS-mm)
VGS (V) | VDS = 0.100 V | VDS = 0.500 V | VDS = 0.900 V
-0.75 | -0.001922 | -0.00546 | -0.0174
-0.74 | -0.0018675 | -0.00558 | -0.01645
-0.73 | -0.001631 | -0.00616 | -0.01605
-0.72 | -0.001568 | -0.00575 | -0.01528
-0.71 | -0.0015755 | -0.005155 | -0.014565
-0.7 | -0.0014825 | -0.004695 | -0.015395
-0.69 | -0.0014275 | -0.00466 | -0.014335
-0.68 | -0.0014325 | -0.005435 | -0.01271
-0.67 | -0.001296 | -0.00456 | -0.013715
-0.66 | -0.001176 | -0.004285 | -0.015335
-0.65 | -0.0011575 | -0.00427 | -0.01251
-0.64 | -0.000957 | -0.00423 | -0.012285
-0.63 | -0.000984 | -0.004245 | -0.012495
-0.62 | -0.001094 | -0.00345 | -0.01083
-0.61 | -0.0010125 | -0.00372 | -0.011165
-0.6 | -0.0008975 | -0.00381 | -0.01075
-0.59 | -0.0008675 | -0.00344 | -0.011415
-0.58 | -0.000929 | -0.003595 | -0.010495
-0.57 | -0.0008665 | -0.00324 | -0.00968
-0.56 | -0.0007375 | -0.00289 | -0.00941
-0.55 | -0.0007695 | -0.00298 | -0.009215
-0.54 | -0.0007235 | -0.002865 | -0.009445
-0.53 | -0.000615 | -0.002565 | -0.00862
-0.52 | -0.000604 | -0.002455 | -0.00886
-0.51 | -0.0005555 | -0.0021 | -0.007195
-0.5 | -0.000492 | -0.00196 | -0.005735
-0.49 | -0.000442 | -0.00194 | -0.00535
-0.48 | -0.000337 | -0.00142 | -0.0041
-0.47 | -0.0001975 | -0.001105 | -0.00519
-0.46 | -1.65e-05 | -0.00055 | -0.00335
-0.45 | 0.0001435 | 0.000145 | 0.001485
-0.44 | 0.000402 | 0.001015 | 0.004315
-0.43 | 0.000789 | 0.002455 | 0.006995
-0.42 | 0.001288 | 0.00433 | 0.01282
-0.41 | 0.0019345 | 0.00637 | 0.021685
-0.4 | 0.00281 | 0.009355 | 0.03369
-0.39 | 0.0040815 | 0.01359 | 0.047905
-0.38 | 0.005707 | 0.01971 | 0.06912
-0.37 | 0.0080935 | 0.028 | 0.10303
-0.36 | 0.011369 | 0.03926 | 0.142935
-0.35 | 0.0180865 | 0.05498 | 0.2031
-0.34 | 0.0248985 | 0.07667 | 0.2876
-0.33 | 0.03159 | 0.106505 | 0.4029
-0.32 | 0.04334 | 0.155835 | 0.55445
-0.31 | 0.06012 | 0.21283 | 0.7731
-0.3 | 0.082115 | 0.28475 | 1.08745
-0.29 | 0.112855 | 0.39215 | 1.50675
-0.28 | 0.167945 | 0.53625 | 2.0718
-0.27 | 0.227925 | 0.74395 | 2.835
-0.26 | 0.29495 | 1.0184 | 3.849
-0.25 | 0.4057 | 1.4352 | 5.2125
-0.24 | 0.5572 | 1.9217 | 7.137
-0.23 | 0.75585 | 2.5705 | 9.681
-0.22 | 1.0176 | 3.4745 | 13.0235
-0.21 | 1.4492 | 4.6905 | 17.505
-0.2 | 1.9547 | 6.2785 | 23.247
-0.19 | 2.598 | 8.453 | 30.94
-0.18 | 3.469 | 11.4055 | 40.98
-0.17 | 4.6395 | 15.17 | 53.415
-0.16 | 6.2185 | 19.7545 | 68.875
-0.15 | 8.3005 | 26.16 | 88.75
-0.14 | 10.995 | 34.525 | 111.38
-0.13 | 14.535 | 44.2 | 139.78
-0.12 | 19.2475 | 57.35 | 173.78
-0.11 | 25.32 | 74.065 | 209.2
-0.1 | 33.345 | 93.895 | 249.3
-0.09 | 42.815 | 118.865 | 296.9
-0.08 | 54.52 | 144.72 | 342.55
-0.07 | 68.995 | 176.4 | 389.6
-0.06 | 86.995 | 217.45 | 443.75
-0.05 | 108.695 | 258.7 | 491.8
-0.04 | 129.64 | 304.35 | 549.35
-0.03 | 157.17 | 352.9 | 605.35
-0.02 | 190.25 | 404.5 | 651.65
-0.01 | 223.15 | 460.5 | 710.35
0 | 257.55 | 513.15 | 762.25
0.01 | 291.95 | 557.6 | 787
0.02 | 327.05 | 616.6 | 838
0.03 | 365.25 | 672.9 | 893
0.04 | 396.85 | 707.95 | 916
0.05 | 421.95 | 754.3 | 954.5
0.06 | 453.3 | 803 | 995.5
0.07 | 473.75 | 845.5 | 1023.5
0.08 | 487.9 | 874 | 1050
0.09 | 503.25 | 904.5 | 1077.5
0.1 | 500.5 | 945.5 | 1089.5
0.11 | 508.05 | 974.5 | 1119.5
0.12 | 521.5 | 996 | 1151.5
0.13 | 512.5 | 1019 | 1154
0.14 | 500.5 | 1037.5 | 1166
0.15 | 489 | 1061 | 1178
0.16 | 472.5 | 1077 | 1193
0.17 | 459 | 1081.5 | 1207
0.18 | 447 | 1101.5 | 1205
0.19 | 425 | 1122 | 1214
0.2 | 405 | 1128 | 1224
0.21 | 383.5 | 1135.5 | 1223
0.22 | 355.5 | 1134.5 | 1224
0.23 | 349 | 1139 | 1219.5
0.24 | 335.5 | 1150.5 | 1213
0.25 | 305.5 | 1147 | 1221
0.26 | 287 | 1141 | 1219.5
0.27 | 264.5 | 1135 | 1206
0.28 | 253.5 | 1136 | 1205
0.29 | 245.5 | 1138.5 | 1192.5
0.3 | 228.5 | 1130.5 | 1183
0.31 | 213 | 1107.5 | 1180.5
0.32 | 200 | 1104 | 1170
0.33 | 181 | 1103.5 | 1158
0.34 | 174.5 | 1085.5 | 1138
0.35 | 168.5 | 1070.5 | 1124
0.36 | 146 | 1052 | 1120.5
0.37 | 147.5 | 1039 | 1105.5
0.38 | 138 | 1024.5 | 1073
0.39 | 122 | 1001 | 1056.5
0.4 | 124 | 976.5 | 1047.5
0.41 | 107 | 961 | 1034.5
0.42 | 98.5 | 939 | 1015.5
0.43 | 99.5 | 910.5 | 975.5
0.44 | 95 | 886.5 | 958
0.45 | 92.5 | 857.5 | 954
0.46 | 85 | 834.5 | 909
0.47 | 75.5 | 809.5 | 887
0.48 | 76.5 | 775.5 | 875
0.49 | 78 | 745.5 | 850
0.5 | 71 | 733 | 850