## IDS-VDS Characteristic (mA-mm)
VGS (V) | VDS = 0.100 V | VDS = 0.500 V | VDS = 0.900 V
-0.75 | 0.00040736 | 0.0016531 | 0.0053
-0.74 | 0.00039002 | 0.0016027 | 0.005149
-0.73 | 0.00037117 | 0.0015442 | 0.0049873
-0.72 | 0.00035653 | 0.0014929 | 0.0048364
-0.71 | 0.00033691 | 0.0014461 | 0.0046899
-0.7 | 0.00032411 | 0.0013891 | 0.0045503
-0.69 | 0.00031198 | 0.0013456 | 0.0043959
-0.68 | 0.00029833 | 0.001291 | 0.0042859
-0.67 | 0.00028404 | 0.0012465 | 0.0041315
-0.66 | 0.00027219 | 0.0011998 | 0.0040076
-0.65 | 0.00025987 | 0.0011642 | 0.0038905
-0.64 | 0.00024564 | 0.0011164 | 0.0037683
-0.63 | 0.00023693 | 0.0010812 | 0.0036634
-0.62 | 0.00022687 | 0.0010463 | 0.0035504
-0.61 | 0.00021668 | 0.001015 | 0.0034315
-0.6 | 0.00020673 | 0.0009747 | 0.00333
-0.59 | 0.00019702 | 0.0009325 | 0.0032332
-0.58 | 0.00019038 | 0.0009047 | 0.0031338
-0.57 | 0.000182 | 0.0008736 | 0.0030366
-0.56 | 0.00017361 | 0.0008448 | 0.0029365
-0.55 | 0.00016725 | 0.0008152 | 0.002848
-0.54 | 0.00016107 | 0.0007939 | 0.0027669
-0.53 | 0.00015298 | 0.0007654 | 0.0026747
-0.52 | 0.00014823 | 0.0007423 | 0.0026242
-0.51 | 0.00014247 | 0.000719 | 0.0025389
-0.5 | 0.00013919 | 0.0007017 | 0.0024781
-0.49 | 0.0001358 | 0.0006886 | 0.0024289
-0.48 | 0.0001354 | 0.0006739 | 0.0024015
-0.47 | 0.00013502 | 0.0006667 | 0.0023557
-0.46 | 0.00013899 | 0.0006685 | 0.0023489
-0.45 | 0.0001459 | 0.000684 | 0.0023774
-0.44 | 0.0001578 | 0.0007086 | 0.0024233
-0.43 | 0.000176 | 0.0007594 | 0.0025103
-0.42 | 0.00020153 | 0.0008256 | 0.0026683
-0.41 | 0.0002421 | 0.0009328 | 0.0029047
-0.4 | 0.00029693 | 0.0010782 | 0.0032424
-0.39 | 0.00037753 | 0.001293 | 0.0037694
-0.38 | 0.00048619 | 0.0016006 | 0.0045031
-0.37 | 0.0006393 | 0.0020156 | 0.005488
-0.36 | 0.0008534 | 0.0025995 | 0.006967
-0.35 | 0.0011435 | 0.0033716 | 0.008902
-0.34 | 0.0015456 | 0.0045021 | 0.011713
-0.33 | 0.0021056 | 0.005997 | 0.015385
-0.32 | 0.002852 | 0.008064 | 0.020666
-0.31 | 0.003899 | 0.01085 | 0.027756
-0.3 | 0.0052888 | 0.014797 | 0.037748
-0.29 | 0.007248 | 0.019971 | 0.05129
-0.28 | 0.00986 | 0.026947 | 0.07003
-0.27 | 0.013523 | 0.036612 | 0.0958
-0.26 | 0.01824 | 0.049329 | 0.12993
-0.25 | 0.024852 | 0.06659 | 0.17725
-0.24 | 0.03353 | 0.08902 | 0.24161
-0.23 | 0.045778 | 0.12075 | 0.32935
-0.22 | 0.06136 | 0.16162 | 0.44689
-0.21 | 0.08274 | 0.2168 | 0.6041
-0.2 | 0.11081 | 0.2897 | 0.8139
-0.19 | 0.15044 | 0.38572 | 1.0973
-0.18 | 0.20103 | 0.51716 | 1.4743
-0.17 | 0.26975 | 0.6814 | 1.966
-0.16 | 0.35858 | 0.9002 | 2.5876
-0.15 | 0.47398 | 1.1871 | 3.3836
-0.14 | 0.6328 | 1.5604 | 4.4501
-0.13 | 0.8335 | 2.032 | 5.742
-0.12 | 1.1056 | 2.6485 | 7.375
-0.11 | 1.4388 | 3.4027 | 9.322
-0.1 | 1.8877 | 4.3832 | 11.662
-0.09 | 2.4491 | 5.5701 | 14.522
-0.08 | 3.1487 | 7.038 | 17.699
-0.07 | 4.0373 | 8.819 | 21.526
-0.06 | 5.121 | 10.957 | 25.814
-0.05 | 6.461 | 13.38 | 30.578
-0.04 | 8.037 | 16.3 | 35.941
-0.03 | 9.963 | 19.692 | 41.65
-0.02 | 12.155 | 23.481 | 48.047
-0.01 | 14.7 | 27.883 | 54.98
0 | 17.611 | 32.648 | 62.45
0.01 | 20.841 | 38.052 | 70.25
0.02 | 24.46 | 43.813 | 78.44
0.03 | 28.339 | 50.283 | 87.17
0.04 | 32.539 | 57.1 | 96.2
0.05 | 36.955 | 64.4 | 105.69
0.06 | 41.651 | 72.37 | 115.4
0.07 | 46.58 | 80.34 | 125.75
0.08 | 51.53 | 89.05 | 135.93
0.09 | 56.684 | 98.02 | 146.77
0.1 | 61.73 | 107.25 | 157.55
0.11 | 66.94 | 116.91 | 168.72
0.12 | 71.97 | 126.81 | 180.14
0.13 | 77.09 | 136.94 | 191.58
0.14 | 82.04 | 147.25 | 203.08
0.15 | 86.81 | 157.75 | 214.9
0.16 | 91.48 | 168.4 | 226.92
0.17 | 95.93 | 179.34 | 238.63
0.18 | 100.28 | 190.37 | 250.79
0.19 | 104.31 | 201.4 | 262.87
0.2 | 108.21 | 212.67 | 275.04
0.21 | 111.92 | 224 | 287.43
0.22 | 115.39 | 235.28 | 299.45
0.23 | 118.88 | 246.72 | 311.7
0.24 | 121.93 | 258.12 | 323.9
0.25 | 124.88 | 269.73 | 336.22
0.26 | 127.59 | 280.99 | 348.35
0.27 | 130.14 | 292.43 | 360.35
0.28 | 132.82 | 303.82 | 372.37
0.29 | 135 | 315.19 | 384.4
0.3 | 137.13 | 326.51 | 396.39
0.31 | 139.11 | 337.69 | 408.05
0.32 | 140.94 | 348.82 | 419.84
0.33 | 142.78 | 359.86 | 431.42
0.34 | 144.5 | 370.86 | 442.88
0.35 | 146.01 | 381.38 | 454.26
0.36 | 147.43 | 392.1 | 465.28
0.37 | 148.93 | 402.64 | 476.51
0.38 | 150.21 | 412.89 | 487.31
0.39 | 151.42 | 423.07 | 498.06
0.4 | 152.44 | 432.83 | 508.54
0.41 | 153.46 | 442.59 | 518.87
0.42 | 154.76 | 452.12 | 529.13
0.43 | 155.57 | 461.32 | 539.09
0.44 | 156.39 | 470.32 | 548.82
0.45 | 157.15 | 478.99 | 558.24
0.46 | 157.83 | 487.63 | 567.71
0.47 | 158.79 | 495.71 | 576.4
0.48 | 159.39 | 503.62 | 585.2
0.49 | 159.91 | 511.21 | 594
0.5 | 160.47 | 518.56 | 602.2

## Tranconductance (mS-mm)
VGS (V) | VDS = 0.100 V | VDS = 0.500 V | VDS = 0.900 V
-0.75 | -0.001734 | -0.00504 | -0.0151
-0.74 | -0.0018095 | -0.005445 | -0.015635
-0.73 | -0.0016745 | -0.00549 | -0.01563
-0.72 | -0.001713 | -0.004905 | -0.01487
-0.71 | -0.001621 | -0.00519 | -0.014305
-0.7 | -0.0012465 | -0.005025 | -0.0147
-0.69 | -0.001289 | -0.004905 | -0.01322
-0.68 | -0.001397 | -0.004955 | -0.01322
-0.67 | -0.001307 | -0.00456 | -0.013915
-0.66 | -0.0012085 | -0.004115 | -0.01205
-0.65 | -0.0013275 | -0.00417 | -0.011965
-0.64 | -0.001147 | -0.00415 | -0.011355
-0.63 | -0.0009385 | -0.003505 | -0.010895
-0.62 | -0.0010125 | -0.00331 | -0.011595
-0.61 | -0.001007 | -0.00358 | -0.01102
-0.6 | -0.000983 | -0.004125 | -0.009915
-0.59 | -0.0008175 | -0.0035 | -0.00981
-0.58 | -0.000751 | -0.002945 | -0.00983
-0.57 | -0.0008385 | -0.002995 | -0.009865
-0.56 | -0.0007375 | -0.00292 | -0.00943
-0.55 | -0.000627 | -0.002545 | -0.00848
-0.54 | -0.0007135 | -0.00249 | -0.008665
-0.53 | -0.000642 | -0.00258 | -0.007135
-0.52 | -0.0005255 | -0.00232 | -0.00679
-0.51 | -0.000452 | -0.00203 | -0.007305
-0.5 | -0.0003335 | -0.00152 | -0.0055
-0.49 | -0.0001895 | -0.00139 | -0.00383
-0.48 | -3.9e-05 | -0.001095 | -0.00366
-0.47 | 0.0001795 | -0.00027 | -0.00263
-0.46 | 0.000544 | 0.000865 | 0.001085
-0.45 | 0.0009405 | 0.002005 | 0.00372
-0.44 | 0.001505 | 0.00377 | 0.006645
-0.43 | 0.0021865 | 0.00585 | 0.01225
-0.42 | 0.003305 | 0.00867 | 0.01972
-0.41 | 0.00477 | 0.01263 | 0.028705
-0.4 | 0.0067715 | 0.01801 | 0.043235
-0.39 | 0.009463 | 0.02612 | 0.063035
-0.38 | 0.0130885 | 0.03613 | 0.08593
-0.37 | 0.0183605 | 0.049945 | 0.123195
-0.36 | 0.02521 | 0.0678 | 0.1707
-0.35 | 0.03461 | 0.09513 | 0.2373
-0.34 | 0.048105 | 0.13127 | 0.32415
-0.33 | 0.06532 | 0.178095 | 0.44765
-0.32 | 0.08967 | 0.24265 | 0.61855
-0.31 | 0.12184 | 0.33665 | 0.8541
-0.3 | 0.16745 | 0.45605 | 1.1767
-0.29 | 0.22856 | 0.6075 | 1.6141
-0.28 | 0.31375 | 0.83205 | 2.2255
-0.27 | 0.419 | 1.1191 | 2.995
-0.26 | 0.56645 | 1.4989 | 4.0725
-0.25 | 0.7645 | 1.98455 | 5.584
-0.24 | 1.0463 | 2.708 | 7.605
-0.23 | 1.3915 | 3.63 | 10.264
-0.22 | 1.8481 | 4.8025 | 13.7375
-0.21 | 2.4725 | 6.404 | 18.3505
-0.2 | 3.385 | 8.446 | 24.66
-0.19 | 4.511 | 11.373 | 33.02
-0.18 | 5.9655 | 14.784 | 43.435
-0.17 | 7.8775 | 19.152 | 55.665
-0.16 | 10.2115 | 25.285 | 70.88
-0.15 | 13.711 | 33.01 | 93.125
-0.14 | 17.976 | 42.245 | 117.92
-0.13 | 23.64 | 54.405 | 146.245
-0.12 | 30.265 | 68.535 | 179
-0.11 | 39.105 | 86.735 | 214.35
-0.1 | 50.515 | 108.37 | 260
-0.09 | 63.05 | 132.74 | 301.85
-0.08 | 79.41 | 162.445 | 350.2
-0.07 | 98.615 | 195.95 | 405.75
-0.06 | 121.185 | 228.05 | 452.6
-0.05 | 145.8 | 267.15 | 506.35
-0.04 | 175.1 | 315.6 | 553.6
-0.03 | 205.9 | 359.05 | 605.3
-0.02 | 236.85 | 409.55 | 666.5
-0.01 | 272.8 | 458.35 | 720.15
0 | 307.05 | 508.45 | 763.5
0.01 | 342.45 | 558.25 | 799.5
0.02 | 374.9 | 611.55 | 846
0.03 | 403.95 | 664.35 | 888
0.04 | 430.8 | 705.85 | 926
0.05 | 455.6 | 763.5 | 960
0.06 | 481.25 | 797 | 1003
0.07 | 493.95 | 834 | 1026.5
0.08 | 505.2 | 884 | 1051
0.09 | 510 | 910 | 1081
0.1 | 512.8 | 944.5 | 1097.5
0.11 | 512 | 978 | 1129.5
0.12 | 507.5 | 1001.5 | 1143
0.13 | 503.5 | 1022 | 1147
0.14 | 486 | 1040.5 | 1166
0.15 | 472 | 1057.5 | 1192
0.16 | 456 | 1079.5 | 1186.5
0.17 | 440 | 1098.5 | 1193.5
0.18 | 419 | 1103 | 1212
0.19 | 396.5 | 1115 | 1212.5
0.2 | 380.5 | 1130 | 1228
0.21 | 359 | 1130.5 | 1220.5
0.22 | 348 | 1136 | 1213.5
0.23 | 327 | 1142 | 1222.5
0.24 | 300 | 1150.5 | 1226
0.25 | 283 | 1143.5 | 1222.5
0.26 | 263 | 1135 | 1206.5
0.27 | 261.5 | 1141.5 | 1201
0.28 | 243 | 1138 | 1202.5
0.29 | 215.5 | 1134.5 | 1201
0.3 | 205.5 | 1125 | 1182.5
0.31 | 190.5 | 1115.5 | 1172.5
0.32 | 183.5 | 1108.5 | 1168.5
0.33 | 178 | 1102 | 1152
0.34 | 161.5 | 1076 | 1142
0.35 | 146.5 | 1062 | 1120
0.36 | 146 | 1063 | 1112.5
0.37 | 139 | 1039.5 | 1101.5
0.38 | 124.5 | 1021.5 | 1077.5
0.39 | 111.5 | 997 | 1061.5
0.4 | 102 | 976 | 1040.5
0.41 | 116 | 964.5 | 1029.5
0.42 | 105.5 | 936.5 | 1011
0.43 | 81.5 | 910 | 984.5
0.44 | 79 | 883.5 | 957.5
0.45 | 72 | 865.5 | 944.5
0.46 | 82 | 836 | 908
0.47 | 78 | 799.5 | 874.5
0.48 | 56 | 775 | 880
0.49 | 54 | 747 | 850
0.5 | 56 | 735 | 820