## IDS-VDS Characteristic (mA-mm)
VGS (V) | VDS = 0.100 V | VDS = 0.500 V | VDS = 0.900 V
-0.75 | 0.00039244 | 0.0015751 | 0.005178
-0.74 | 0.00037405 | 0.0015205 | 0.005023
-0.73 | 0.00035784 | 0.001467 | 0.0048836
-0.72 | 0.00034067 | 0.0014123 | 0.0047143
-0.71 | 0.00032475 | 0.0013631 | 0.0045902
-0.7 | 0.00031004 | 0.0013173 | 0.004421
-0.69 | 0.00029404 | 0.0012712 | 0.0043056
-0.68 | 0.00028372 | 0.0012168 | 0.0041799
-0.67 | 0.00027128 | 0.0011714 | 0.0040525
-0.66 | 0.00026046 | 0.0011236 | 0.0039026
-0.65 | 0.00024867 | 0.001084 | 0.0037681
-0.64 | 0.00023493 | 0.0010496 | 0.0036554
-0.63 | 0.00022327 | 0.0010077 | 0.003534
-0.62 | 0.00021455 | 0.0009823 | 0.0034279
-0.61 | 0.00020385 | 0.0009398 | 0.0033293
-0.6 | 0.0001931 | 0.0009033 | 0.0032036
-0.59 | 0.00018597 | 0.0008758 | 0.0031271
-0.58 | 0.0001763 | 0.0008418 | 0.0030275
-0.57 | 0.00016993 | 0.0008106 | 0.0029262
-0.56 | 0.00016021 | 0.0007854 | 0.0028188
-0.55 | 0.00015342 | 0.0007535 | 0.0027354
-0.54 | 0.00014611 | 0.0007252 | 0.0026442
-0.53 | 0.00013956 | 0.0007 | 0.0025617
-0.52 | 0.00013379 | 0.0006699 | 0.0024834
-0.51 | 0.00012702 | 0.0006508 | 0.0024116
-0.5 | 0.00012284 | 0.0006284 | 0.0023562
-0.49 | 0.00011873 | 0.0006121 | 0.0022982
-0.48 | 0.00011457 | 0.0005984 | 0.0022425
-0.47 | 0.00011224 | 0.0005861 | 0.0021942
-0.46 | 0.00011178 | 0.0005819 | 0.0021777
-0.45 | 0.00011232 | 0.0005813 | 0.0021887
-0.44 | 0.00011516 | 0.0005925 | 0.0022217
-0.43 | 0.00012181 | 0.0006109 | 0.0022975
-0.42 | 0.00013278 | 0.0006448 | 0.0024159
-0.41 | 0.00014973 | 0.0007036 | 0.0026169
-0.4 | 0.0001748 | 0.0007886 | 0.0029243
-0.39 | 0.00021191 | 0.000917 | 0.0033703
-0.38 | 0.00026208 | 0.0011018 | 0.0040186
-0.37 | 0.00033432 | 0.0013604 | 0.0049506
-0.36 | 0.00043602 | 0.0017168 | 0.00636
-0.35 | 0.0005868 | 0.0022206 | 0.00821
-0.34 | 0.0007881 | 0.0029348 | 0.010809
-0.33 | 0.0010614 | 0.0039093 | 0.01453
-0.32 | 0.0014387 | 0.0052595 | 0.019696
-0.31 | 0.0019518 | 0.007306 | 0.026828
-0.3 | 0.002674 | 0.009932 | 0.036918
-0.29 | 0.0036548 | 0.013499 | 0.050857
-0.28 | 0.0050073 | 0.018545 | 0.07023
-0.27 | 0.007242 | 0.025417 | 0.09604
-0.26 | 0.009896 | 0.034829 | 0.13194
-0.25 | 0.013499 | 0.047532 | 0.18051
-0.24 | 0.018444 | 0.06592 | 0.2464
-0.23 | 0.025191 | 0.08963 | 0.33566
-0.22 | 0.034316 | 0.12168 | 0.45595
-0.21 | 0.046654 | 0.16434 | 0.6159
-0.2 | 0.06505 | 0.22338 | 0.8347
-0.19 | 0.08815 | 0.30196 | 1.1242
-0.18 | 0.11957 | 0.40762 | 1.5005
-0.17 | 0.16112 | 0.54561 | 2.0078
-0.16 | 0.21668 | 0.7329 | 2.643
-0.15 | 0.29156 | 0.9795 | 3.4655
-0.14 | 0.39142 | 1.2906 | 4.5307
-0.13 | 0.52335 | 1.7085 | 5.893
-0.12 | 0.6989 | 2.253 | 7.481
-0.11 | 0.9272 | 2.9369 | 9.511
-0.1 | 1.2256 | 3.8118 | 11.897
-0.09 | 1.6158 | 4.9197 | 14.734
-0.08 | 2.12 | 6.305 | 18.066
-0.07 | 2.7576 | 7.98 | 21.788
-0.06 | 3.556 | 10.059 | 26.13
-0.05 | 4.5717 | 12.474 | 30.956
-0.04 | 5.774 | 15.41 | 36.352
-0.03 | 7.261 | 18.807 | 42.149
-0.02 | 9.035 | 22.703 | 48.639
-0.01 | 11.133 | 27.036 | 55.469
0 | 13.596 | 32.136 | 63.04
0.01 | 16.402 | 37.582 | 70.89
0.02 | 19.464 | 43.534 | 79.17
0.03 | 23.034 | 50.191 | 88.01
0.04 | 26.853 | 56.948 | 97.09
0.05 | 30.953 | 64.51 | 106.58
0.06 | 35.4 | 72.3 | 116.43
0.07 | 40.08 | 80.63 | 126.69
0.08 | 44.923 | 89.33 | 136.97
0.09 | 49.896 | 98.31 | 147.73
0.1 | 54.973 | 107.53 | 158.72
0.11 | 59.95 | 117.21 | 169.86
0.12 | 65.18 | 127.13 | 181.42
0.13 | 70.29 | 137.19 | 192.74
0.14 | 75.32 | 147.55 | 204.51
0.15 | 80.29 | 157.99 | 216.35
0.16 | 85.2 | 168.8 | 228.31
0.17 | 89.91 | 179.67 | 240.33
0.18 | 94.4 | 190.66 | 252.27
0.19 | 98.7 | 201.89 | 264.4
0.2 | 102.78 | 212.92 | 276.63
0.21 | 106.71 | 224.46 | 288.99
0.22 | 110.43 | 235.77 | 301.04
0.23 | 114.16 | 247.16 | 313.41
0.24 | 117.43 | 258.5 | 325.59
0.25 | 120.54 | 270.09 | 337.81
0.26 | 123.5 | 281.54 | 350.14
0.27 | 126.31 | 292.95 | 361.96
0.28 | 129.03 | 304.29 | 374.06
0.29 | 131.51 | 315.52 | 386.07
0.3 | 133.82 | 327.01 | 398.08
0.31 | 135.91 | 338.22 | 409.84
0.32 | 138.07 | 349.35 | 421.52
0.33 | 139.91 | 360.55 | 433.23
0.34 | 141.78 | 371.18 | 444.63
0.35 | 143.49 | 382.04 | 455.96
0.36 | 144.82 | 392.69 | 467.01
0.37 | 146.55 | 403.19 | 478.23
0.38 | 147.87 | 413.46 | 489.1
0.39 | 149.16 | 423.53 | 499.72
0.4 | 150.38 | 433.38 | 510.38
0.41 | 151.38 | 443.07 | 520.41
0.42 | 152.6 | 452.57 | 530.81
0.43 | 153.65 | 461.77 | 540.8
0.44 | 154.62 | 470.75 | 550.43
0.45 | 155.42 | 479.46 | 560.03
0.46 | 156.39 | 487.98 | 569.32
0.47 | 157.16 | 496.17 | 578.2
0.48 | 158.05 | 503.97 | 587.2
0.49 | 158.76 | 511.59 | 595.6
0.5 | 159.19 | 518.92 | 603.8

## Tranconductance (mS-mm)
VGS (V) | VDS = 0.100 V | VDS = 0.500 V | VDS = 0.900 V
-0.75 | -0.001839 | -0.00546 | -0.0155
-0.74 | -0.00173 | -0.005405 | -0.01472
-0.73 | -0.001669 | -0.00541 | -0.015435
-0.72 | -0.0016545 | -0.005195 | -0.01467
-0.71 | -0.0015315 | -0.00475 | -0.014665
-0.7 | -0.0015355 | -0.004595 | -0.01423
-0.69 | -0.001316 | -0.005025 | -0.012055
-0.68 | -0.001138 | -0.00499 | -0.012655
-0.67 | -0.001163 | -0.00466 | -0.013865
-0.66 | -0.0011305 | -0.00437 | -0.01422
-0.65 | -0.0012765 | -0.0037 | -0.01236
-0.64 | -0.00127 | -0.003815 | -0.011705
-0.63 | -0.001019 | -0.003365 | -0.011375
-0.62 | -0.000971 | -0.003395 | -0.010235
-0.61 | -0.0010725 | -0.00395 | -0.011215
-0.6 | -0.000894 | -0.0032 | -0.01011
-0.59 | -0.00084 | -0.003075 | -0.008805
-0.58 | -0.000802 | -0.00326 | -0.010045
-0.57 | -0.0008045 | -0.00282 | -0.010435
-0.56 | -0.0008255 | -0.002855 | -0.00954
-0.55 | -0.000705 | -0.00301 | -0.00873
-0.54 | -0.000693 | -0.002675 | -0.008685
-0.53 | -0.000616 | -0.002765 | -0.00804
-0.52 | -0.000627 | -0.00246 | -0.007505
-0.51 | -0.0005475 | -0.002075 | -0.00636
-0.5 | -0.0004145 | -0.001935 | -0.00567
-0.49 | -0.0004135 | -0.0015 | -0.005685
-0.48 | -0.0003245 | -0.0013 | -0.0052
-0.47 | -0.0001395 | -0.000825 | -0.00324
-0.46 | 4e-06 | -0.00024 | -0.000275
-0.45 | 0.000169 | 0.00053 | 0.0022
-0.44 | 0.0004745 | 0.00148 | 0.00544
-0.43 | 0.000881 | 0.002615 | 0.00971
-0.42 | 0.001396 | 0.004635 | 0.01597
-0.41 | 0.002101 | 0.00719 | 0.02542
-0.4 | 0.003109 | 0.01067 | 0.03767
-0.39 | 0.004364 | 0.01566 | 0.054715
-0.38 | 0.0061205 | 0.02217 | 0.079015
-0.37 | 0.008697 | 0.03075 | 0.11707
-0.36 | 0.012624 | 0.04301 | 0.16297
-0.35 | 0.017604 | 0.0609 | 0.22245
-0.34 | 0.02373 | 0.084435 | 0.316
-0.33 | 0.03253 | 0.116235 | 0.44435
-0.32 | 0.04452 | 0.169835 | 0.6149
-0.31 | 0.061765 | 0.233625 | 0.8611
-0.3 | 0.08515 | 0.30965 | 1.20145
-0.29 | 0.116665 | 0.43065 | 1.6656
-0.28 | 0.17936 | 0.5959 | 2.25915
-0.27 | 0.244435 | 0.8142 | 3.0855
-0.26 | 0.31285 | 1.10575 | 4.2235
-0.25 | 0.4274 | 1.55455 | 5.723
-0.24 | 0.5846 | 2.1049 | 7.7575
-0.23 | 0.7936 | 2.788 | 10.4775
-0.22 | 1.07315 | 3.7355 | 14.012
-0.21 | 1.5367 | 5.085 | 18.9375
-0.2 | 2.0748 | 6.881 | 25.415
-0.19 | 2.726 | 9.212 | 33.29
-0.18 | 3.6485 | 12.1825 | 44.18
-0.17 | 4.8555 | 16.264 | 57.125
-0.16 | 6.522 | 21.6945 | 72.885
-0.15 | 8.737 | 27.885 | 94.385
-0.14 | 11.5895 | 36.45 | 121.375
-0.13 | 15.374 | 48.12 | 147.515
-0.12 | 20.1925 | 61.42 | 180.9
-0.11 | 26.335 | 77.94 | 220.8
-0.1 | 34.43 | 99.14 | 261.15
-0.09 | 44.72 | 124.66 | 308.45
-0.08 | 57.09 | 153.015 | 352.7
-0.07 | 71.8 | 187.7 | 403.2
-0.06 | 90.705 | 224.7 | 458.4
-0.05 | 110.9 | 267.55 | 511.1
-0.04 | 134.465 | 316.65 | 559.65
-0.03 | 163.05 | 364.65 | 614.35
-0.02 | 193.6 | 411.45 | 666
-0.01 | 228.05 | 471.65 | 720.05
0 | 263.45 | 527.3 | 771.05
0.01 | 293.4 | 569.9 | 806.5
0.02 | 331.6 | 630.45 | 856
0.03 | 369.45 | 670.7 | 896
0.04 | 395.95 | 715.95 | 928.5
0.05 | 427.35 | 767.6 | 967
0.06 | 456.35 | 806 | 1005.5
0.07 | 476.15 | 851.5 | 1027
0.08 | 490.8 | 884 | 1052
0.09 | 502.5 | 910 | 1087.5
0.1 | 502.7 | 945 | 1106.5
0.11 | 510.35 | 980 | 1135
0.12 | 517 | 999 | 1144
0.13 | 507 | 1021 | 1154.5
0.14 | 500 | 1040 | 1180.5
0.15 | 494 | 1062.5 | 1190
0.16 | 481 | 1084 | 1199
0.17 | 460 | 1093 | 1198
0.18 | 439.5 | 1111 | 1203.5
0.19 | 419 | 1113 | 1218
0.2 | 400.5 | 1128.5 | 1229.5
0.21 | 382.5 | 1142.5 | 1220.5
0.22 | 372.5 | 1135 | 1221
0.23 | 350 | 1136.5 | 1227.5
0.24 | 319 | 1146.5 | 1220
0.25 | 303.5 | 1152 | 1227.5
0.26 | 288.5 | 1143 | 1207.5
0.27 | 276.5 | 1137.5 | 1196
0.28 | 260 | 1128.5 | 1205.5
0.29 | 239.5 | 1136 | 1201
0.3 | 220 | 1135 | 1188.5
0.31 | 212.5 | 1117 | 1172
0.32 | 200 | 1116.5 | 1169.5
0.33 | 185.5 | 1091.5 | 1155.5
0.34 | 179 | 1074.5 | 1136.5
0.35 | 152 | 1075.5 | 1119
0.36 | 153 | 1057.5 | 1113.5
0.37 | 152.5 | 1038.5 | 1104.5
0.38 | 130.5 | 1017 | 1074.5
0.39 | 125.5 | 996 | 1064
0.4 | 111 | 977 | 1034.5
0.41 | 111 | 959.5 | 1021.5
0.42 | 113.5 | 935 | 1019.5
0.43 | 101 | 909 | 981
0.44 | 88.5 | 884.5 | 961.5
0.45 | 88.5 | 861.5 | 944.5
0.46 | 87 | 835.5 | 908.5
0.47 | 83 | 799.5 | 894
0.48 | 80 | 771 | 870
0.49 | 57 | 747.5 | 830
0.5 | 43 | 733 | 820