## IDS-VDS Characteristic (mA-mm)
VGS (V) | VDS = 0.100 V | VDS = 0.500 V | VDS = 0.900 V
-0.75 | 0.00036434 | 0.0014563 | 0.0047625
-0.74 | 0.00034665 | 0.0014083 | 0.0046307
-0.73 | 0.000333 | 0.0013621 | 0.0044789
-0.72 | 0.00031545 | 0.0013089 | 0.0043596
-0.71 | 0.00030443 | 0.0012593 | 0.0041783
-0.7 | 0.00029046 | 0.0012085 | 0.0040699
-0.69 | 0.00027855 | 0.0011673 | 0.0039422
-0.68 | 0.00026581 | 0.0011318 | 0.0038228
-0.67 | 0.00025428 | 0.0010893 | 0.0037121
-0.66 | 0.00024083 | 0.0010472 | 0.00359
-0.65 | 0.00023026 | 0.001004 | 0.0034659
-0.64 | 0.00022061 | 0.0009644 | 0.0033645
-0.63 | 0.00020976 | 0.0009404 | 0.0032521
-0.62 | 0.00020045 | 0.0009039 | 0.0031634
-0.61 | 0.00019005 | 0.0008722 | 0.0030553
-0.6 | 0.00018193 | 0.0008437 | 0.0029481
-0.59 | 0.00017317 | 0.0008141 | 0.0028465
-0.58 | 0.00016485 | 0.0007809 | 0.0027675
-0.57 | 0.00015775 | 0.0007548 | 0.002691
-0.56 | 0.00015144 | 0.0007243 | 0.0025964
-0.55 | 0.00014432 | 0.0006988 | 0.0025332
-0.54 | 0.00013738 | 0.0006762 | 0.0024507
-0.53 | 0.00013128 | 0.0006528 | 0.0023804
-0.52 | 0.00012647 | 0.0006325 | 0.0023031
-0.51 | 0.00012118 | 0.0006063 | 0.0022404
-0.5 | 0.0001167 | 0.0005891 | 0.002176
-0.49 | 0.00011296 | 0.0005748 | 0.0021367
-0.48 | 0.0001099 | 0.0005616 | 0.0020944
-0.47 | 0.00010798 | 0.0005515 | 0.0020772
-0.46 | 0.00010792 | 0.0005499 | 0.0020677
-0.45 | 0.00010933 | 0.000555 | 0.0020842
-0.44 | 0.00011293 | 0.0005702 | 0.002118
-0.43 | 0.00012053 | 0.0005913 | 0.0022057
-0.42 | 0.00013212 | 0.0006329 | 0.0023654
-0.41 | 0.00015052 | 0.0006951 | 0.0025843
-0.4 | 0.000177 | 0.0007897 | 0.0029167
-0.39 | 0.0002156 | 0.0009275 | 0.0034159
-0.38 | 0.00026933 | 0.0011274 | 0.004133
-0.37 | 0.00034556 | 0.0014036 | 0.0051509
-0.36 | 0.00045037 | 0.0017918 | 0.006652
-0.35 | 0.0006103 | 0.0023366 | 0.008632
-0.34 | 0.0008183 | 0.0030837 | 0.011546
-0.33 | 0.0011047 | 0.0041423 | 0.015548
-0.32 | 0.0014973 | 0.0055873 | 0.021173
-0.31 | 0.0020366 | 0.007803 | 0.028804
-0.3 | 0.0027863 | 0.010561 | 0.039591
-0.29 | 0.0038002 | 0.014432 | 0.05443
-0.28 | 0.0052126 | 0.019706 | 0.07481
-0.27 | 0.007574 | 0.027025 | 0.1035
-0.26 | 0.010324 | 0.036858 | 0.14136
-0.25 | 0.014031 | 0.050322 | 0.19242
-0.24 | 0.019168 | 0.06958 | 0.26334
-0.23 | 0.026179 | 0.09424 | 0.35831
-0.22 | 0.035589 | 0.12835 | 0.48607
-0.21 | 0.048226 | 0.17381 | 0.6578
-0.2 | 0.06756 | 0.23449 | 0.8881
-0.19 | 0.09107 | 0.31727 | 1.1897
-0.18 | 0.12392 | 0.42606 | 1.5939
-0.17 | 0.16633 | 0.574 | 2.1076
-0.16 | 0.22389 | 0.7691 | 2.7922
-0.15 | 0.30094 | 1.0158 | 3.6471
-0.14 | 0.40377 | 1.3532 | 4.7397
-0.13 | 0.54039 | 1.7891 | 6.113
-0.12 | 0.7198 | 2.3434 | 7.802
-0.11 | 0.9593 | 3.0601 | 9.863
-0.1 | 1.2629 | 3.9576 | 12.296
-0.09 | 1.6686 | 5.1178 | 15.178
-0.08 | 2.1813 | 6.527 | 18.541
-0.07 | 2.8345 | 8.275 | 22.405
-0.06 | 3.6487 | 10.328 | 26.793
-0.05 | 4.6856 | 12.878 | 31.727
-0.04 | 5.892 | 15.859 | 37.021
-0.03 | 7.403 | 19.252 | 42.99
-0.02 | 9.23 | 23.274 | 49.397
-0.01 | 11.324 | 27.655 | 56.326
0 | 13.835 | 32.749 | 63.88
0.01 | 16.639 | 38.269 | 71.87
0.02 | 19.787 | 44.251 | 79.97
0.03 | 23.321 | 50.834 | 88.85
0.04 | 27.186 | 57.85 | 97.94
0.05 | 31.331 | 65.2 | 107.42
0.06 | 35.746 | 73.21 | 117.24
0.07 | 40.475 | 81.53 | 127.54
0.08 | 45.257 | 90.18 | 137.93
0.09 | 50.26 | 99.28 | 148.58
0.1 | 55.301 | 108.45 | 159.55
0.11 | 60.33 | 118.07 | 170.48
0.12 | 65.56 | 128.1 | 182.01
0.13 | 70.63 | 138.17 | 193.48
0.14 | 75.64 | 148.4 | 205.1
0.15 | 80.63 | 159 | 216.93
0.16 | 85.47 | 169.82 | 228.81
0.17 | 90.12 | 180.58 | 240.74
0.18 | 94.62 | 191.64 | 252.75
0.19 | 98.91 | 202.52 | 264.85
0.2 | 103.01 | 213.8 | 276.93
0.21 | 106.99 | 225.19 | 289.25
0.22 | 110.64 | 236.56 | 301.43
0.23 | 114.29 | 247.96 | 313.65
0.24 | 117.71 | 259.27 | 325.79
0.25 | 120.74 | 270.82 | 337.89
0.26 | 123.66 | 282.23 | 350.18
0.27 | 126.47 | 293.57 | 362.18
0.28 | 128.97 | 304.87 | 374.18
0.29 | 131.68 | 316.22 | 386.26
0.3 | 133.94 | 327.57 | 398.03
0.31 | 135.97 | 338.72 | 409.94
0.32 | 138.06 | 349.84 | 421.63
0.33 | 139.88 | 360.65 | 433.15
0.34 | 141.82 | 371.63 | 444.52
0.35 | 143.51 | 382.36 | 455.82
0.36 | 144.98 | 392.9 | 466.92
0.37 | 146.41 | 403.47 | 478.09
0.38 | 147.95 | 413.57 | 488.88
0.39 | 149.18 | 423.68 | 499.42
0.4 | 150.42 | 433.51 | 509.93
0.41 | 151.44 | 443.16 | 520.24
0.42 | 152.44 | 452.56 | 530.45
0.43 | 153.72 | 461.78 | 540.36
0.44 | 154.67 | 470.7 | 549.89
0.45 | 155.47 | 479.37 | 559.44
0.46 | 156.27 | 487.85 | 568.76
0.47 | 156.99 | 495.92 | 577.6
0.48 | 158.03 | 503.75 | 586.4
0.49 | 158.68 | 511.36 | 594.6
0.5 | 159.23 | 518.57 | 603

## Tranconductance (mS-mm)
VGS (V) | VDS = 0.100 V | VDS = 0.500 V | VDS = 0.900 V
-0.75 | -0.001769 | -0.0048 | -0.01318
-0.74 | -0.001567 | -0.00471 | -0.01418
-0.73 | -0.00156 | -0.00497 | -0.013555
-0.72 | -0.0014285 | -0.00514 | -0.01503
-0.71 | -0.0012495 | -0.00502 | -0.014485
-0.7 | -0.001294 | -0.0046 | -0.011805
-0.69 | -0.0012325 | -0.003835 | -0.012355
-0.68 | -0.0012135 | -0.0039 | -0.011505
-0.67 | -0.001249 | -0.00423 | -0.01164
-0.66 | -0.001201 | -0.004265 | -0.01231
-0.65 | -0.001011 | -0.00414 | -0.011275
-0.64 | -0.001025 | -0.00318 | -0.01069
-0.63 | -0.001008 | -0.003025 | -0.010055
-0.62 | -0.0009855 | -0.00341 | -0.00984
-0.61 | -0.000926 | -0.00301 | -0.010765
-0.6 | -0.000844 | -0.002905 | -0.01044
-0.59 | -0.000854 | -0.00314 | -0.00903
-0.58 | -0.000771 | -0.002965 | -0.007775
-0.57 | -0.0006705 | -0.00283 | -0.008555
-0.56 | -0.0006715 | -0.0028 | -0.00789
-0.55 | -0.000703 | -0.002405 | -0.007285
-0.54 | -0.000652 | -0.0023 | -0.00764
-0.53 | -0.0005455 | -0.002185 | -0.00738
-0.52 | -0.000505 | -0.002325 | -0.007
-0.51 | -0.0004885 | -0.00217 | -0.006355
-0.5 | -0.000411 | -0.001575 | -0.005185
-0.49 | -0.00034 | -0.001375 | -0.00408
-0.48 | -0.000249 | -0.001165 | -0.002975
-0.47 | -9.9e-05 | -0.000585 | -0.001335
-0.46 | 6.75e-05 | 0.000175 | 0.00035
-0.45 | 0.0002505 | 0.001015 | 0.002515
-0.44 | 0.00056 | 0.001815 | 0.006075
-0.43 | 0.0009595 | 0.003135 | 0.01237
-0.42 | 0.0014995 | 0.00519 | 0.01893
-0.41 | 0.002244 | 0.00784 | 0.027565
-0.4 | 0.003254 | 0.01162 | 0.04158
-0.39 | 0.0046165 | 0.016885 | 0.060815
-0.38 | 0.006498 | 0.023805 | 0.08675
-0.37 | 0.009052 | 0.03322 | 0.12595
-0.36 | 0.013237 | 0.04665 | 0.174055
-0.35 | 0.0183965 | 0.064595 | 0.2447
-0.34 | 0.02472 | 0.090285 | 0.3458
-0.33 | 0.03395 | 0.12518 | 0.48135
-0.32 | 0.046595 | 0.183035 | 0.6628
-0.31 | 0.06445 | 0.248685 | 0.9209
-0.3 | 0.08818 | 0.33145 | 1.2813
-0.29 | 0.121315 | 0.45725 | 1.76095
-0.28 | 0.18869 | 0.62965 | 2.4535
-0.27 | 0.25557 | 0.8576 | 3.3275
-0.26 | 0.32285 | 1.16485 | 4.446
-0.25 | 0.4422 | 1.6361 | 6.099
-0.24 | 0.6074 | 2.1959 | 8.2945
-0.23 | 0.82105 | 2.9385 | 11.1365
-0.22 | 1.10235 | 3.9785 | 14.9745
-0.21 | 1.59855 | 5.307 | 20.1015
-0.2 | 2.1422 | 7.173 | 26.595
-0.19 | 2.818 | 9.5785 | 35.29
-0.18 | 3.763 | 12.8365 | 45.895
-0.17 | 4.9985 | 17.152 | 59.915
-0.16 | 6.7305 | 22.09 | 76.975
-0.15 | 8.994 | 29.205 | 97.375
-0.14 | 11.9725 | 38.665 | 123.295
-0.13 | 15.8015 | 49.51 | 153.115
-0.12 | 20.9455 | 63.55 | 187.5
-0.11 | 27.155 | 80.71 | 224.7
-0.1 | 35.465 | 102.885 | 265.75
-0.09 | 45.92 | 128.47 | 312.25
-0.08 | 58.295 | 157.86 | 361.35
-0.07 | 73.37 | 190.05 | 412.6
-0.06 | 92.555 | 230.15 | 466.1
-0.05 | 112.165 | 276.55 | 511.4
-0.04 | 135.87 | 318.7 | 563.15
-0.03 | 166.9 | 370.75 | 618.8
-0.02 | 196.05 | 420.15 | 666.8
-0.01 | 230.25 | 473.75 | 724.15
0 | 265.75 | 530.7 | 777.2
0.01 | 297.6 | 575.1 | 804.5
0.02 | 334.1 | 628.25 | 849
0.03 | 369.95 | 679.95 | 898.5
0.04 | 400.5 | 718.3 | 928.5
0.05 | 428 | 768 | 965
0.06 | 457.2 | 816.5 | 1006
0.07 | 475.55 | 848.5 | 1034.5
0.08 | 489.25 | 887.5 | 1052
0.09 | 502.2 | 913.5 | 1081
0.1 | 503.5 | 939.5 | 1095
0.11 | 512.95 | 982.5 | 1123
0.12 | 515 | 1005 | 1150
0.13 | 504 | 1015 | 1154.5
0.14 | 500 | 1041.5 | 1172.5
0.15 | 491.5 | 1071 | 1185.5
0.16 | 474.5 | 1079 | 1190.5
0.17 | 457.5 | 1091 | 1197
0.18 | 439.5 | 1097 | 1205.5
0.19 | 419.5 | 1108 | 1209
0.2 | 404 | 1133.5 | 1220
0.21 | 381.5 | 1138 | 1225
0.22 | 365 | 1138.5 | 1220
0.23 | 353.5 | 1135.5 | 1218
0.24 | 322.5 | 1143 | 1212
0.25 | 297.5 | 1148 | 1219.5
0.26 | 286.5 | 1137.5 | 1214.5
0.27 | 265.5 | 1132 | 1200
0.28 | 260.5 | 1132.5 | 1204
0.29 | 248.5 | 1135 | 1192.5
0.3 | 214.5 | 1125 | 1184
0.31 | 206 | 1113.5 | 1180
0.32 | 195.5 | 1096.5 | 1160.5
0.33 | 188 | 1089.5 | 1144.5
0.34 | 181.5 | 1085.5 | 1133.5
0.35 | 158 | 1063.5 | 1120
0.36 | 145 | 1055.5 | 1113.5
0.37 | 148.5 | 1033.5 | 1098
0.38 | 138.5 | 1010.5 | 1066.5
0.39 | 123.5 | 997 | 1052.5
0.4 | 113 | 974 | 1041
0.41 | 101 | 952.5 | 1026
0.42 | 114 | 931 | 1006
0.43 | 111.5 | 907 | 972
0.44 | 87.5 | 879.5 | 954
0.45 | 80 | 857.5 | 943.5
0.46 | 76 | 827.5 | 908
0.47 | 88 | 795 | 882
0.48 | 84.5 | 772 | 850
0.49 | 60 | 741 | 830
0.5 | 55 | 721 | 840