## IDS-VDS Characteristic (mA-mm)
VGS (V) | VDS = 0.100 V | VDS = 0.500 V | VDS = 0.900 V
-0.75 | 0.00038801 | 0.0016141 | 0.005456
-0.74 | 0.00036992 | 0.0015602 | 0.005275
-0.73 | 0.00034958 | 0.0014964 | 0.005125
-0.72 | 0.00033588 | 0.0014468 | 0.0049714
-0.71 | 0.00032022 | 0.001401 | 0.0048396
-0.7 | 0.00030565 | 0.0013529 | 0.0046751
-0.69 | 0.0002927 | 0.0012925 | 0.0045081
-0.68 | 0.00027862 | 0.0012427 | 0.0043887
-0.67 | 0.00026487 | 0.0011971 | 0.0042528
-0.66 | 0.00025463 | 0.001166 | 0.0040886
-0.65 | 0.00024191 | 0.0011245 | 0.0039676
-0.64 | 0.00023194 | 0.0010802 | 0.0038219
-0.63 | 0.00022072 | 0.0010302 | 0.003706
-0.62 | 0.00021041 | 0.0009961 | 0.0035922
-0.61 | 0.00019975 | 0.0009536 | 0.003483
-0.6 | 0.00019102 | 0.0009194 | 0.0033689
-0.59 | 0.00018068 | 0.0008851 | 0.0032503
-0.58 | 0.00017316 | 0.0008491 | 0.0031454
-0.57 | 0.00016558 | 0.0008175 | 0.0030537
-0.56 | 0.0001585 | 0.0007907 | 0.0029516
-0.55 | 0.00015042 | 0.0007593 | 0.0028807
-0.54 | 0.00014294 | 0.0007307 | 0.002779
-0.53 | 0.00013712 | 0.0007049 | 0.002693
-0.52 | 0.000132 | 0.0006846 | 0.002598
-0.51 | 0.00012596 | 0.0006612 | 0.0025369
-0.5 | 0.00012085 | 0.0006414 | 0.0024345
-0.49 | 0.00011676 | 0.0006239 | 0.0023925
-0.48 | 0.00011245 | 0.0006028 | 0.0023233
-0.47 | 0.00010977 | 0.0005897 | 0.0022915
-0.46 | 0.0001082 | 0.0005793 | 0.0022622
-0.45 | 0.0001087 | 0.000578 | 0.0022348
-0.44 | 0.00011074 | 0.0005823 | 0.0022476
-0.43 | 0.00011572 | 0.0006013 | 0.0022776
-0.42 | 0.00012583 | 0.0006289 | 0.0023897
-0.41 | 0.00014063 | 0.0006758 | 0.0025445
-0.4 | 0.00016117 | 0.0007466 | 0.0027956
-0.39 | 0.00019297 | 0.0008528 | 0.0031793
-0.38 | 0.0002374 | 0.0010068 | 0.0037163
-0.37 | 0.00030146 | 0.001227 | 0.0044939
-0.36 | 0.00038967 | 0.0015341 | 0.0056462
-0.35 | 0.00051296 | 0.0019733 | 0.007331
-0.34 | 0.0007318 | 0.0025924 | 0.009558
-0.33 | 0.0009844 | 0.0034389 | 0.012781
-0.32 | 0.0013248 | 0.0046005 | 0.017285
-0.31 | 0.0018022 | 0.006433 | 0.023357
-0.3 | 0.0024631 | 0.00872 | 0.032177
-0.29 | 0.0033788 | 0.011883 | 0.044454
-0.28 | 0.0046129 | 0.016249 | 0.06109
-0.27 | 0.006602 | 0.022326 | 0.08386
-0.26 | 0.009012 | 0.030628 | 0.11534
-0.25 | 0.012315 | 0.04205 | 0.15889
-0.24 | 0.016793 | 0.0578 | 0.21788
-0.23 | 0.022998 | 0.07926 | 0.29707
-0.22 | 0.031334 | 0.10727 | 0.40543
-0.21 | 0.04255 | 0.14646 | 0.55329
-0.2 | 0.05858 | 0.19886 | 0.7488
-0.19 | 0.0796 | 0.26895 | 1.006
-0.18 | 0.10813 | 0.36514 | 1.3511
-0.17 | 0.1463 | 0.49175 | 1.8022
-0.16 | 0.19781 | 0.6622 | 2.3968
-0.15 | 0.26593 | 0.8802 | 3.1644
-0.14 | 0.35836 | 1.1775 | 4.1402
-0.13 | 0.48117 | 1.5615 | 5.3672
-0.12 | 0.6471 | 2.0546 | 6.918
-0.11 | 0.8617 | 2.7039 | 8.803
-0.1 | 1.1429 | 3.5014 | 11.073
-0.09 | 1.5166 | 4.5602 | 13.829
-0.08 | 1.9804 | 5.838 | 16.921
-0.07 | 2.591 | 7.465 | 20.584
-0.06 | 3.3545 | 9.374 | 24.749
-0.05 | 4.3134 | 11.748 | 29.464
-0.04 | 5.4986 | 14.502 | 34.659
-0.03 | 6.883 | 17.818 | 40.371
-0.02 | 8.615 | 21.568 | 46.656
-0.01 | 10.645 | 25.828 | 53.381
0 | 13.08 | 30.692 | 60.83
0.01 | 15.77 | 36.061 | 68.56
0.02 | 18.865 | 41.94 | 76.76
0.03 | 22.341 | 48.347 | 85.37
0.04 | 26.114 | 55.299 | 94.42
0.05 | 30.19 | 62.49 | 103.83
0.06 | 34.596 | 70.41 | 113.61
0.07 | 39.243 | 78.7 | 123.57
0.08 | 44.062 | 87.29 | 134.08
0.09 | 49.046 | 96.27 | 144.79
0.1 | 54.1 | 105.39 | 155.55
0.11 | 59.12 | 115.06 | 166.81
0.12 | 64.31 | 125.02 | 177.99
0.13 | 69.46 | 135.09 | 189.56
0.14 | 74.57 | 145.31 | 201.19
0.15 | 79.48 | 155.84 | 212.96
0.16 | 84.47 | 166.59 | 224.95
0.17 | 89.21 | 177.48 | 236.77
0.18 | 93.69 | 188.53 | 248.91
0.19 | 97.98 | 199.41 | 261.06
0.2 | 102.24 | 210.74 | 273.2
0.21 | 106.13 | 222.15 | 285.47
0.22 | 110.05 | 233.52 | 297.81
0.23 | 113.6 | 244.99 | 309.96
0.24 | 116.95 | 256.31 | 322.23
0.25 | 120.09 | 267.95 | 334.61
0.26 | 123.18 | 279.39 | 346.49
0.27 | 126.01 | 290.88 | 358.83
0.28 | 128.73 | 302.22 | 370.84
0.29 | 131.24 | 313.55 | 382.84
0.3 | 133.5 | 324.98 | 394.98
0.31 | 135.87 | 336.25 | 406.67
0.32 | 137.76 | 347.33 | 418.4
0.33 | 139.85 | 358.34 | 430.15
0.34 | 141.7 | 369.32 | 441.65
0.35 | 143.14 | 380.14 | 452.92
0.36 | 144.95 | 390.83 | 464.22
0.37 | 146.3 | 401.49 | 475.37
0.38 | 147.88 | 411.67 | 486.3
0.39 | 149.13 | 421.91 | 497.04
0.4 | 150.39 | 431.8 | 507.48
0.41 | 151.52 | 441.55 | 517.92
0.42 | 152.78 | 451.14 | 528.25
0.43 | 153.76 | 460.42 | 538.24
0.44 | 154.64 | 469.45 | 548.05
0.45 | 155.8 | 478.24 | 557.55
0.46 | 156.55 | 486.83 | 567.02
0.47 | 157.43 | 495.01 | 576
0.48 | 158.25 | 503.03 | 584.8
0.49 | 158.68 | 510.64 | 593.6
0.5 | 159.68 | 518.04 | 601.9

## Tranconductance (mS-mm)
VGS (V) | VDS = 0.100 V | VDS = 0.500 V | VDS = 0.900 V
-0.75 | -0.001809 | -0.00539 | -0.0181
-0.74 | -0.0019215 | -0.005885 | -0.01655
-0.73 | -0.001702 | -0.00567 | -0.01518
-0.72 | -0.001468 | -0.00477 | -0.01427
-0.71 | -0.0015115 | -0.004695 | -0.014815
-0.7 | -0.001376 | -0.005425 | -0.016575
-0.69 | -0.0013515 | -0.00551 | -0.01432
-0.68 | -0.0013915 | -0.00477 | -0.012765
-0.67 | -0.0011995 | -0.003835 | -0.015005
-0.66 | -0.001148 | -0.00363 | -0.01426
-0.65 | -0.0011345 | -0.00429 | -0.013335
-0.64 | -0.0010595 | -0.004715 | -0.01308
-0.63 | -0.0010765 | -0.004205 | -0.011485
-0.62 | -0.0010485 | -0.00383 | -0.01115
-0.61 | -0.0009695 | -0.003835 | -0.011165
-0.6 | -0.0009535 | -0.003425 | -0.011635
-0.59 | -0.000893 | -0.003515 | -0.011175
-0.58 | -0.000755 | -0.00338 | -0.00983
-0.57 | -0.000733 | -0.00292 | -0.00969
-0.56 | -0.000758 | -0.00291 | -0.00865
-0.55 | -0.000778 | -0.003 | -0.00863
-0.54 | -0.000665 | -0.00272 | -0.009385
-0.53 | -0.000547 | -0.002305 | -0.00905
-0.52 | -0.000558 | -0.002185 | -0.007805
-0.51 | -0.0005575 | -0.00216 | -0.008175
-0.5 | -0.00046 | -0.001865 | -0.00722
-0.49 | -0.00042 | -0.00193 | -0.00556
-0.48 | -0.0003495 | -0.00171 | -0.00505
-0.47 | -0.0002125 | -0.001175 | -0.003055
-0.46 | -5.35e-05 | -0.000585 | -0.002835
-0.45 | 0.000127 | 0.00015 | -0.00073
-0.44 | 0.000351 | 0.001165 | 0.00214
-0.43 | 0.0007545 | 0.00233 | 0.007105
-0.42 | 0.0012455 | 0.003725 | 0.013345
-0.41 | 0.001767 | 0.005885 | 0.020295
-0.4 | 0.002617 | 0.00885 | 0.03174
-0.39 | 0.0038115 | 0.01301 | 0.046035
-0.38 | 0.0054245 | 0.01871 | 0.06573
-0.37 | 0.0076135 | 0.026365 | 0.096495
-0.36 | 0.010575 | 0.037315 | 0.141855
-0.35 | 0.0171065 | 0.052915 | 0.19559
-0.34 | 0.023572 | 0.07328 | 0.2725
-0.33 | 0.02965 | 0.100405 | 0.38635
-0.32 | 0.04089 | 0.149705 | 0.5288
-0.31 | 0.056915 | 0.205975 | 0.7446
-0.3 | 0.07883 | 0.2725 | 1.05485
-0.29 | 0.10749 | 0.37645 | 1.44565
-0.28 | 0.16116 | 0.52215 | 1.9703
-0.27 | 0.219955 | 0.71895 | 2.7125
-0.26 | 0.28565 | 0.9862 | 3.7515
-0.25 | 0.38905 | 1.3586 | 5.127
-0.24 | 0.53415 | 1.8605 | 6.909
-0.23 | 0.72705 | 2.4735 | 9.3775
-0.22 | 0.9776 | 3.36 | 12.811
-0.21 | 1.3623 | 4.5795 | 17.1685
-0.2 | 1.8525 | 6.1245 | 22.6355
-0.19 | 2.4775 | 8.314 | 30.115
-0.18 | 3.335 | 11.14 | 39.81
-0.17 | 4.484 | 14.853 | 52.285
-0.16 | 5.9815 | 19.4225 | 68.11
-0.15 | 8.0275 | 25.765 | 87.17
-0.14 | 10.762 | 34.065 | 110.14
-0.13 | 14.437 | 43.855 | 138.89
-0.12 | 19.0265 | 57.12 | 171.79
-0.11 | 24.79 | 72.34 | 207.75
-0.1 | 32.745 | 92.815 | 251.3
-0.09 | 41.875 | 116.83 | 292.4
-0.08 | 53.72 | 145.24 | 337.75
-0.07 | 68.705 | 176.8 | 391.4
-0.06 | 86.12 | 214.15 | 444
-0.05 | 107.205 | 256.4 | 495.5
-0.04 | 128.48 | 303.5 | 545.35
-0.03 | 155.82 | 353.3 | 599.85
-0.02 | 188.1 | 400.5 | 650.5
-0.01 | 223.25 | 456.2 | 708.7
0 | 256.25 | 511.65 | 758.95
0.01 | 289.25 | 562.4 | 796.5
0.02 | 328.55 | 614.3 | 840.5
0.03 | 362.45 | 667.95 | 883
0.04 | 392.45 | 707.15 | 923
0.05 | 424.1 | 755.55 | 959.5
0.06 | 452.65 | 810.5 | 987
0.07 | 473.3 | 844 | 1023.5
0.08 | 490.15 | 878.5 | 1061
0.09 | 501.9 | 905 | 1073.5
0.1 | 503.7 | 939.5 | 1101
0.11 | 510.5 | 981.5 | 1122
0.12 | 517 | 1001.5 | 1137.5
0.13 | 513 | 1014.5 | 1160
0.14 | 501 | 1037.5 | 1170
0.15 | 495 | 1064 | 1188
0.16 | 486.5 | 1082 | 1190.5
0.17 | 461 | 1097 | 1198
0.18 | 438.5 | 1096.5 | 1214.5
0.19 | 427.5 | 1110.5 | 1214.5
0.2 | 407.5 | 1137 | 1220.5
0.21 | 390.5 | 1139 | 1230.5
0.22 | 373.5 | 1142 | 1224.5
0.23 | 345 | 1139.5 | 1221
0.24 | 324.5 | 1148 | 1232.5
0.25 | 311.5 | 1154 | 1213
0.26 | 296 | 1146.5 | 1211
0.27 | 277.5 | 1141.5 | 1217.5
0.28 | 261.5 | 1133.5 | 1200.5
0.29 | 238.5 | 1138 | 1207
0.3 | 231.5 | 1135 | 1191.5
0.31 | 213 | 1117.5 | 1171
0.32 | 199 | 1104.5 | 1174
0.33 | 197 | 1099.5 | 1162.5
0.34 | 164.5 | 1090 | 1138.5
0.35 | 162.5 | 1075.5 | 1128.5
0.36 | 158 | 1067.5 | 1122.5
0.37 | 146.5 | 1042 | 1104
0.38 | 141.5 | 1021 | 1083.5
0.39 | 125.5 | 1006.5 | 1059
0.4 | 119.5 | 982 | 1044
0.41 | 119.5 | 967 | 1038.5
0.42 | 112 | 943.5 | 1016
0.43 | 93 | 915.5 | 990
0.44 | 102 | 891 | 965.5
0.45 | 95.5 | 869 | 948.5
0.46 | 81.5 | 838.5 | 922.5
0.47 | 85 | 810 | 889
0.48 | 62.5 | 781.5 | 880
0.49 | 71.5 | 750.5 | 855
0.5 | 100 | 740 | 830