## IDS-VDS Characteristic (mA-mm)
VGS (V) | VDS = 0.100 V | VDS = 0.500 V | VDS = 0.900 V
-0.75 | 0.00041408 | 0.001794 | 0.006158
-0.74 | 0.00039392 | 0.001726 | 0.005956
-0.73 | 0.00037665 | 0.0016581 | 0.005786
-0.72 | 0.00035889 | 0.0015947 | 0.005619
-0.71 | 0.00034146 | 0.0015266 | 0.005409
-0.7 | 0.00032695 | 0.0014732 | 0.005256
-0.69 | 0.00031122 | 0.0014196 | 0.005078
-0.68 | 0.00029637 | 0.001374 | 0.0049179
-0.67 | 0.00028124 | 0.0013153 | 0.004742
-0.66 | 0.00026892 | 0.0012744 | 0.0046019
-0.65 | 0.00025623 | 0.0012178 | 0.0044533
-0.64 | 0.00024614 | 0.0011779 | 0.0043185
-0.63 | 0.00023407 | 0.0011353 | 0.0041469
-0.62 | 0.00022213 | 0.0010859 | 0.0040029
-0.61 | 0.00021156 | 0.001051 | 0.0038599
-0.6 | 0.00020126 | 0.0010094 | 0.0037403
-0.59 | 0.00019154 | 0.0009792 | 0.0036474
-0.58 | 0.00018168 | 0.0009352 | 0.0035139
-0.57 | 0.00017418 | 0.0009035 | 0.0033852
-0.56 | 0.00016642 | 0.000864 | 0.003286
-0.55 | 0.00015791 | 0.0008299 | 0.0031641
-0.54 | 0.00015132 | 0.0007996 | 0.0030654
-0.53 | 0.00014318 | 0.0007701 | 0.0029697
-0.52 | 0.00013626 | 0.000742 | 0.0028701
-0.51 | 0.00013202 | 0.0007222 | 0.0028037
-0.5 | 0.0001258 | 0.0006936 | 0.0027011
-0.49 | 0.00012199 | 0.0006718 | 0.0026399
-0.48 | 0.00011743 | 0.000653 | 0.0025767
-0.47 | 0.00011523 | 0.0006411 | 0.0025042
-0.46 | 0.00011256 | 0.0006266 | 0.0024857
-0.45 | 0.00011363 | 0.0006226 | 0.0024642
-0.44 | 0.00011464 | 0.0006251 | 0.0024773
-0.43 | 0.00012017 | 0.0006389 | 0.0025159
-0.42 | 0.00012968 | 0.0006655 | 0.0025982
-0.41 | 0.00014353 | 0.0007155 | 0.0027573
-0.4 | 0.00016559 | 0.0007895 | 0.0030086
-0.39 | 0.00019906 | 0.0008962 | 0.0034067
-0.38 | 0.00024383 | 0.001057 | 0.003972
-0.37 | 0.00030914 | 0.001282 | 0.0047525
-0.36 | 0.00039827 | 0.0016014 | 0.005981
-0.35 | 0.00052539 | 0.0020501 | 0.007576
-0.34 | 0.0007467 | 0.002691 | 0.009917
-0.33 | 0.0010056 | 0.0035659 | 0.013194
-0.32 | 0.0013581 | 0.0047644 | 0.017811
-0.31 | 0.0018501 | 0.006618 | 0.024202
-0.3 | 0.0025201 | 0.009001 | 0.033316
-0.29 | 0.0034545 | 0.012287 | 0.045603
-0.28 | 0.0047199 | 0.016698 | 0.06291
-0.27 | 0.006765 | 0.023018 | 0.08719
-0.26 | 0.009202 | 0.03156 | 0.11897
-0.25 | 0.012602 | 0.043383 | 0.16385
-0.24 | 0.017168 | 0.06008 | 0.22408
-0.23 | 0.023567 | 0.082 | 0.30639
-0.22 | 0.032095 | 0.11154 | 0.41713
-0.21 | 0.043765 | 0.15112 | 0.5667
-0.2 | 0.06116 | 0.20584 | 0.7648
-0.19 | 0.0826 | 0.27829 | 1.035
-0.18 | 0.1127 | 0.37691 | 1.3952
-0.17 | 0.15205 | 0.5081 | 1.8639
-0.16 | 0.20526 | 0.6836 | 2.4738
-0.15 | 0.27697 | 0.914 | 3.2419
-0.14 | 0.37158 | 1.2083 | 4.2471
-0.13 | 0.49867 | 1.6072 | 5.5025
-0.12 | 0.6654 | 2.1132 | 7.1
-0.11 | 0.8885 | 2.7717 | 8.959
-0.1 | 1.1764 | 3.6213 | 11.292
-0.09 | 1.5557 | 4.6655 | 14.057
-0.08 | 2.0394 | 5.992 | 17.243
-0.07 | 2.6544 | 7.627 | 20.945
-0.06 | 3.4342 | 9.611 | 25.123
-0.05 | 4.4153 | 11.995 | 29.876
-0.04 | 5.611 | 14.845 | 35.103
-0.03 | 7.022 | 18.127 | 40.832
-0.02 | 8.779 | 21.905 | 47.075
-0.01 | 10.855 | 26.356 | 53.956
0 | 13.29 | 31.177 | 61.39
0.01 | 16.037 | 36.604 | 69.19
0.02 | 19.13 | 42.461 | 77.33
0.03 | 22.604 | 48.969 | 86.09
0.04 | 26.401 | 55.753 | 95
0.05 | 30.527 | 63.19 | 104.47
0.06 | 34.864 | 70.89 | 114.21
0.07 | 39.569 | 79.24 | 124.36
0.08 | 44.379 | 87.85 | 134.82
0.09 | 49.308 | 96.83 | 145.28
0.1 | 54.403 | 106.09 | 156.25
0.11 | 59.36 | 115.54 | 167.34
0.12 | 64.56 | 125.61 | 178.67
0.13 | 69.73 | 135.64 | 190.14
0.14 | 74.8 | 145.91 | 201.78
0.15 | 79.71 | 156.55 | 213.56
0.16 | 84.67 | 167.17 | 225.52
0.17 | 89.3 | 178.11 | 237.54
0.18 | 93.74 | 189.05 | 249.33
0.19 | 98.08 | 200.11 | 261.57
0.2 | 102.24 | 211.26 | 273.79
0.21 | 106.27 | 222.72 | 286.05
0.22 | 110.07 | 234.06 | 298.32
0.23 | 113.56 | 245.46 | 310.42
0.24 | 116.89 | 256.94 | 322.79
0.25 | 120.16 | 268.27 | 334.96
0.26 | 123.06 | 279.82 | 347.19
0.27 | 126.11 | 291.25 | 359.21
0.28 | 128.6 | 302.66 | 371.25
0.29 | 131.01 | 314.07 | 383.2
0.3 | 133.37 | 325.35 | 395.29
0.31 | 135.49 | 336.62 | 407.1
0.32 | 137.71 | 347.75 | 418.71
0.33 | 139.63 | 358.8 | 430.41
0.34 | 141.38 | 369.69 | 441.96
0.35 | 143.02 | 380.45 | 453.25
0.36 | 144.78 | 391.14 | 464.58
0.37 | 146.27 | 401.68 | 475.56
0.38 | 147.67 | 412.03 | 486.55
0.39 | 148.93 | 422.03 | 497.28
0.4 | 150.01 | 431.98 | 507.86
0.41 | 151.54 | 441.78 | 518.28
0.42 | 152.5 | 451.31 | 528.54
0.43 | 153.41 | 460.65 | 538.52
0.44 | 154.4 | 469.55 | 548.32
0.45 | 155.3 | 478.38 | 557.92
0.46 | 156.37 | 486.93 | 567.21
0.47 | 157.11 | 495.16 | 576.4
0.48 | 157.83 | 503.07 | 585
0.49 | 158.5 | 510.73 | 594
0.5 | 159.48 | 518.14 | 602

## Tranconductance (mS-mm)
VGS (V) | VDS = 0.100 V | VDS = 0.500 V | VDS = 0.900 V
-0.75 | -0.002016 | -0.0068 | -0.0202
-0.74 | -0.0018715 | -0.006795 | -0.0186
-0.73 | -0.0017515 | -0.006565 | -0.01685
-0.72 | -0.0017595 | -0.006575 | -0.01885
-0.71 | -0.001597 | -0.006075 | -0.01815
-0.7 | -0.001512 | -0.00535 | -0.01655
-0.69 | -0.001529 | -0.00496 | -0.016905
-0.68 | -0.001499 | -0.005215 | -0.0168
-0.67 | -0.0013725 | -0.00498 | -0.0158
-0.66 | -0.0012505 | -0.004875 | -0.014435
-0.65 | -0.001139 | -0.004825 | -0.01417
-0.64 | -0.001108 | -0.004125 | -0.01532
-0.63 | -0.0012005 | -0.0046 | -0.01578
-0.62 | -0.0011255 | -0.004215 | -0.01435
-0.61 | -0.0010435 | -0.003825 | -0.01313
-0.6 | -0.001001 | -0.00359 | -0.010625
-0.59 | -0.000979 | -0.00371 | -0.01132
-0.58 | -0.000868 | -0.003785 | -0.01311
-0.57 | -0.000763 | -0.00356 | -0.011395
-0.56 | -0.0008135 | -0.00368 | -0.011055
-0.55 | -0.000755 | -0.00322 | -0.01103
-0.54 | -0.0007365 | -0.00299 | -0.00972
-0.53 | -0.000753 | -0.00288 | -0.009765
-0.52 | -0.000558 | -0.002395 | -0.0083
-0.51 | -0.000523 | -0.00242 | -0.00845
-0.5 | -0.0005015 | -0.00252 | -0.00819
-0.49 | -0.0004185 | -0.00203 | -0.00622
-0.48 | -0.000338 | -0.001535 | -0.006785
-0.47 | -0.0002435 | -0.00132 | -0.00455
-0.46 | -8e-05 | -0.000925 | -0.002
-0.45 | 0.000104 | -7.5e-05 | -0.00042
-0.44 | 0.000327 | 0.000815 | 0.002585
-0.43 | 0.000752 | 0.00202 | 0.006045
-0.42 | 0.001168 | 0.00383 | 0.01207
-0.41 | 0.0017955 | 0.0062 | 0.02052
-0.4 | 0.0027765 | 0.009035 | 0.03247
-0.39 | 0.003912 | 0.013375 | 0.04817
-0.38 | 0.005504 | 0.01929 | 0.06729
-0.37 | 0.007722 | 0.02722 | 0.10045
-0.36 | 0.0108125 | 0.038405 | 0.141175
-0.35 | 0.0174215 | 0.05448 | 0.1968
-0.34 | 0.0240105 | 0.07579 | 0.2809
-0.33 | 0.03057 | 0.10367 | 0.3947
-0.32 | 0.042225 | 0.152605 | 0.5504
-0.31 | 0.0581 | 0.21183 | 0.77525
-0.3 | 0.08022 | 0.28345 | 1.07005
-0.29 | 0.10999 | 0.38485 | 1.4797
-0.28 | 0.165525 | 0.53655 | 2.07935
-0.27 | 0.224105 | 0.7431 | 2.803
-0.26 | 0.29185 | 1.01825 | 3.833
-0.25 | 0.3983 | 1.426 | 5.2555
-0.24 | 0.54825 | 1.93085 | 7.127
-0.23 | 0.74635 | 2.573 | 9.6525
-0.22 | 1.0099 | 3.456 | 13.0155
-0.21 | 1.45325 | 4.715 | 17.3835
-0.2 | 1.94175 | 6.3585 | 23.415
-0.19 | 2.577 | 8.5535 | 31.52
-0.18 | 3.4725 | 11.4905 | 41.445
-0.17 | 4.628 | 15.3345 | 53.93
-0.16 | 6.246 | 20.295 | 68.9
-0.15 | 8.316 | 26.235 | 88.665
-0.14 | 11.085 | 34.66 | 113.03
-0.13 | 14.691 | 45.245 | 142.645
-0.12 | 19.4915 | 58.225 | 172.825
-0.11 | 25.55 | 75.405 | 209.6
-0.1 | 33.36 | 94.69 | 254.9
-0.09 | 43.15 | 118.535 | 297.55
-0.08 | 54.935 | 148.075 | 344.4
-0.07 | 69.74 | 180.95 | 394
-0.06 | 88.045 | 218.4 | 446.55
-0.05 | 108.84 | 261.7 | 499
-0.04 | 130.335 | 306.6 | 547.8
-0.03 | 158.4 | 353 | 598.6
-0.02 | 191.65 | 411.45 | 656.2
-0.01 | 225.55 | 463.6 | 715.75
0 | 259.1 | 512.4 | 761.7
0.01 | 292 | 564.2 | 797
0.02 | 328.35 | 618.25 | 845
0.03 | 363.55 | 664.6 | 883.5
0.04 | 396.15 | 711.05 | 919
0.05 | 423.15 | 756.85 | 960.5
0.06 | 452.1 | 802.5 | 994.5
0.07 | 475.75 | 848 | 1030.5
0.08 | 486.95 | 879.5 | 1046
0.09 | 501.2 | 912 | 1071.5
0.1 | 502.6 | 935.5 | 1103
0.11 | 507.85 | 976 | 1121
0.12 | 518.5 | 1005 | 1140
0.13 | 512 | 1015 | 1155.5
0.14 | 499 | 1045.5 | 1171
0.15 | 493.5 | 1063 | 1187
0.16 | 479.5 | 1078 | 1199
0.17 | 453.5 | 1094 | 1190.5
0.18 | 439 | 1100 | 1201.5
0.19 | 425 | 1110.5 | 1223
0.2 | 409.5 | 1130.5 | 1224
0.21 | 391.5 | 1140 | 1226.5
0.22 | 364.5 | 1137 | 1218.5
0.23 | 341 | 1144 | 1223.5
0.24 | 330 | 1140.5 | 1227
0.25 | 308.5 | 1144 | 1220
0.26 | 297.5 | 1149 | 1212.5
0.27 | 277 | 1142 | 1203
0.28 | 245 | 1141 | 1199.5
0.29 | 238.5 | 1134.5 | 1202
0.3 | 224 | 1127.5 | 1195
0.31 | 217 | 1120 | 1171
0.32 | 207 | 1109 | 1165.5
0.33 | 183.5 | 1097 | 1162.5
0.34 | 169.5 | 1082.5 | 1142
0.35 | 170 | 1072.5 | 1131
0.36 | 162.5 | 1061.5 | 1115.5
0.37 | 144.5 | 1044.5 | 1098.5
0.38 | 133 | 1017.5 | 1086
0.39 | 117 | 997.5 | 1065.5
0.4 | 130.5 | 987.5 | 1050
0.41 | 124.5 | 966.5 | 1034
0.42 | 93.5 | 943.5 | 1012
0.43 | 95 | 912 | 989
0.44 | 94.5 | 886.5 | 970
0.45 | 98.5 | 869 | 944.5
0.46 | 90.5 | 839 | 924
0.47 | 73 | 807 | 889.5
0.48 | 69.5 | 778.5 | 880
0.49 | 82.5 | 753.5 | 850
0.5 | 98 | 741 | 800