## IDS-VDS Characteristic (mA-mm)
VGS (V) | VDS = 0.100 V | VDS = 0.500 V | VDS = 0.900 V
-0.75 | 0.00039873 | 0.0016566 | 0.005565
-0.74 | 0.00038189 | 0.0016 | 0.005351
-0.73 | 0.00036258 | 0.0015443 | 0.005181
-0.72 | 0.00034439 | 0.0014837 | 0.005036
-0.71 | 0.0003285 | 0.0014343 | 0.004888
-0.7 | 0.00031396 | 0.0013836 | 0.0047359
-0.69 | 0.00030019 | 0.0013265 | 0.0045917
-0.68 | 0.00028488 | 0.0012771 | 0.0044474
-0.67 | 0.00027329 | 0.0012393 | 0.0043192
-0.66 | 0.00026037 | 0.0011812 | 0.0041454
-0.65 | 0.00024901 | 0.0011404 | 0.004032
-0.64 | 0.00023717 | 0.0010927 | 0.0039159
-0.63 | 0.00022674 | 0.0010616 | 0.0037717
-0.62 | 0.00021522 | 0.0010219 | 0.0036476
-0.61 | 0.00020453 | 0.0009797 | 0.0035514
-0.6 | 0.00019589 | 0.0009431 | 0.0034283
-0.59 | 0.00018611 | 0.00091 | 0.0033178
-0.58 | 0.00017676 | 0.0008694 | 0.0032118
-0.57 | 0.00016898 | 0.0008382 | 0.0031137
-0.56 | 0.00016195 | 0.0008097 | 0.0030175
-0.55 | 0.00015334 | 0.0007791 | 0.0029007
-0.54 | 0.00014694 | 0.0007502 | 0.0028304
-0.53 | 0.00013969 | 0.0007265 | 0.0027274
-0.52 | 0.00013352 | 0.000696 | 0.0026417
-0.51 | 0.00012742 | 0.0006733 | 0.0025589
-0.5 | 0.00012344 | 0.000653 | 0.0024858
-0.49 | 0.00011809 | 0.000632 | 0.0024296
-0.48 | 0.00011394 | 0.00062 | 0.0023649
-0.47 | 0.00011109 | 0.0006042 | 0.0023331
-0.46 | 0.00011044 | 0.000592 | 0.0022774
-0.45 | 0.00011034 | 0.0005898 | 0.0022888
-0.44 | 0.0001124 | 0.000596 | 0.0022988
-0.43 | 0.00011803 | 0.0006063 | 0.0023436
-0.42 | 0.00012675 | 0.0006366 | 0.0024362
-0.41 | 0.00014154 | 0.0006798 | 0.0025929
-0.4 | 0.00016314 | 0.0007563 | 0.0028339
-0.39 | 0.00019458 | 0.0008615 | 0.0032206
-0.38 | 0.00023872 | 0.0010179 | 0.0037593
-0.37 | 0.00030295 | 0.0012427 | 0.004557
-0.36 | 0.0003916 | 0.0015582 | 0.0056739
-0.35 | 0.00051653 | 0.0019936 | 0.007408
-0.34 | 0.0007337 | 0.0026067 | 0.009644
-0.33 | 0.0009859 | 0.0034627 | 0.012845
-0.32 | 0.0013333 | 0.0046531 | 0.01737
-0.31 | 0.0018112 | 0.006486 | 0.023581
-0.3 | 0.0024693 | 0.008772 | 0.03242
-0.29 | 0.0033849 | 0.011975 | 0.044744
-0.28 | 0.004623 | 0.016358 | 0.06153
-0.27 | 0.006639 | 0.022502 | 0.08449
-0.26 | 0.009038 | 0.030757 | 0.11584
-0.25 | 0.012388 | 0.042203 | 0.15947
-0.24 | 0.016891 | 0.05826 | 0.21859
-0.23 | 0.023126 | 0.07969 | 0.29589
-0.22 | 0.031505 | 0.10825 | 0.40695
-0.21 | 0.042849 | 0.1469 | 0.55109
-0.2 | 0.05877 | 0.2004 | 0.75
-0.19 | 0.07973 | 0.27074 | 1.0111
-0.18 | 0.10875 | 0.36831 | 1.3595
-0.17 | 0.14638 | 0.49324 | 1.8042
-0.16 | 0.19847 | 0.6678 | 2.3987
-0.15 | 0.26726 | 0.8851 | 3.1691
-0.14 | 0.35942 | 1.1831 | 4.1566
-0.13 | 0.48208 | 1.5659 | 5.3938
-0.12 | 0.6482 | 2.0629 | 6.942
-0.11 | 0.8657 | 2.715 | 8.795
-0.1 | 1.145 | 3.5116 | 11.095
-0.09 | 1.5196 | 4.574 | 13.817
-0.08 | 1.9948 | 5.888 | 16.954
-0.07 | 2.6006 | 7.485 | 20.595
-0.06 | 3.3657 | 9.447 | 24.765
-0.05 | 4.3342 | 11.811 | 29.469
-0.04 | 5.5173 | 14.611 | 34.627
-0.03 | 6.924 | 17.863 | 40.432
-0.02 | 8.655 | 21.677 | 46.667
-0.01 | 10.694 | 25.99 | 53.48
0 | 13.126 | 30.87 | 60.89
0.01 | 15.873 | 36.247 | 68.68
0.02 | 18.941 | 42.168 | 76.72
0.03 | 22.407 | 48.491 | 85.45
0.04 | 26.23 | 55.486 | 94.53
0.05 | 30.324 | 62.67 | 103.9
0.06 | 34.714 | 70.63 | 113.73
0.07 | 39.39 | 78.88 | 123.66
0.08 | 44.181 | 87.45 | 134.15
0.09 | 49.176 | 96.43 | 144.83
0.1 | 54.275 | 105.62 | 155.69
0.11 | 59.27 | 115.2 | 166.83
0.12 | 64.49 | 125.15 | 178.15
0.13 | 69.66 | 135.24 | 189.68
0.14 | 74.75 | 145.47 | 201.27
0.15 | 79.83 | 156.04 | 213
0.16 | 84.68 | 166.82 | 224.9
0.17 | 89.34 | 177.59 | 236.93
0.18 | 93.88 | 188.65 | 249.05
0.19 | 98.23 | 199.55 | 261.17
0.2 | 102.49 | 210.87 | 273.4
0.21 | 106.55 | 222.4 | 285.57
0.22 | 110.25 | 233.75 | 297.92
0.23 | 113.82 | 245.21 | 310.16
0.24 | 117.28 | 256.52 | 322.33
0.25 | 120.44 | 268.16 | 334.68
0.26 | 123.51 | 279.58 | 346.74
0.27 | 126.41 | 291.08 | 358.91
0.28 | 129 | 302.4 | 371.03
0.29 | 131.61 | 313.78 | 382.97
0.3 | 133.89 | 325.19 | 394.91
0.31 | 136.07 | 336.48 | 406.93
0.32 | 138.21 | 347.66 | 418.64
0.33 | 140.2 | 358.55 | 430.32
0.34 | 142.02 | 369.64 | 441.91
0.35 | 143.64 | 380.41 | 452.99
0.36 | 145.22 | 391.12 | 464.42
0.37 | 146.89 | 401.76 | 475.54
0.38 | 148.37 | 411.99 | 486.46
0.39 | 149.57 | 422.23 | 497.31
0.4 | 150.79 | 432.12 | 507.72
0.41 | 152.04 | 441.87 | 518.19
0.42 | 153.14 | 451.48 | 528.48
0.43 | 154.33 | 460.74 | 538.52
0.44 | 155.13 | 469.8 | 548.16
0.45 | 156.05 | 478.58 | 557.79
0.46 | 157.11 | 487.22 | 567.26
0.47 | 157.79 | 495.38 | 575.9
0.48 | 158.67 | 503.35 | 585.2
0.49 | 159.28 | 511.05 | 593.8
0.5 | 160.07 | 518.44 | 602.2

## Tranconductance (mS-mm)
VGS (V) | VDS = 0.100 V | VDS = 0.500 V | VDS = 0.900 V
-0.75 | -0.001684 | -0.00566 | -0.0214
-0.74 | -0.0018075 | -0.005615 | -0.0192
-0.73 | -0.001875 | -0.005815 | -0.01575
-0.72 | -0.001704 | -0.0055 | -0.01465
-0.71 | -0.0015215 | -0.005005 | -0.015005
-0.7 | -0.0014155 | -0.00539 | -0.014815
-0.69 | -0.001454 | -0.005325 | -0.014425
-0.68 | -0.001345 | -0.00436 | -0.013625
-0.67 | -0.0012255 | -0.004795 | -0.0151
-0.66 | -0.001214 | -0.004945 | -0.01436
-0.65 | -0.00116 | -0.004425 | -0.011475
-0.64 | -0.0011135 | -0.00394 | -0.013015
-0.63 | -0.0010975 | -0.00354 | -0.013415
-0.62 | -0.0011105 | -0.004095 | -0.011015
-0.61 | -0.0009665 | -0.00394 | -0.010965
-0.6 | -0.000921 | -0.003485 | -0.01168
-0.59 | -0.0009565 | -0.003685 | -0.010825
-0.58 | -0.0008565 | -0.00359 | -0.010205
-0.57 | -0.0007405 | -0.002985 | -0.009715
-0.56 | -0.000782 | -0.002955 | -0.01065
-0.55 | -0.0007505 | -0.002975 | -0.009355
-0.54 | -0.0006825 | -0.00263 | -0.008665
-0.53 | -0.000671 | -0.00271 | -0.009435
-0.52 | -0.0006135 | -0.00266 | -0.008425
-0.51 | -0.000504 | -0.00215 | -0.007795
-0.5 | -0.0004665 | -0.002065 | -0.006465
-0.49 | -0.000475 | -0.00165 | -0.006045
-0.48 | -0.00035 | -0.00139 | -0.004825
-0.47 | -0.000175 | -0.0014 | -0.004375
-0.46 | -3.75e-05 | -0.00072 | -0.002215
-0.45 | 9.8e-05 | 0.0002 | 0.00107
-0.44 | 0.0003845 | 0.000825 | 0.00274
-0.43 | 0.0007175 | 0.00203 | 0.00687
-0.42 | 0.0011755 | 0.003675 | 0.012465
-0.41 | 0.0018195 | 0.005985 | 0.019885
-0.4 | 0.002652 | 0.009085 | 0.031385
-0.39 | 0.003779 | 0.01308 | 0.04627
-0.38 | 0.0054185 | 0.01906 | 0.06682
-0.37 | 0.007644 | 0.027015 | 0.09573
-0.36 | 0.010679 | 0.037545 | 0.14255
-0.35 | 0.017105 | 0.052425 | 0.198505
-0.34 | 0.0234685 | 0.073455 | 0.27185
-0.33 | 0.02998 | 0.10232 | 0.3863
-0.32 | 0.041265 | 0.151165 | 0.5368
-0.31 | 0.0568 | 0.205945 | 0.7525
-0.3 | 0.078685 | 0.27445 | 1.05815
-0.29 | 0.107685 | 0.3793 | 1.4555
-0.28 | 0.162705 | 0.52635 | 1.9873
-0.27 | 0.22075 | 0.71995 | 2.7155
-0.26 | 0.28745 | 0.98505 | 3.749
-0.25 | 0.39265 | 1.37515 | 5.1375
-0.24 | 0.5369 | 1.87435 | 6.821
-0.23 | 0.7307 | 2.4995 | 9.418
-0.22 | 0.98615 | 3.3605 | 12.76
-0.21 | 1.36325 | 4.6075 | 17.1525
-0.2 | 1.84405 | 6.192 | 23.0005
-0.19 | 2.499 | 8.3955 | 30.475
-0.18 | 3.3325 | 11.125 | 39.655
-0.17 | 4.486 | 14.9745 | 51.96
-0.16 | 6.044 | 19.593 | 68.245
-0.15 | 8.0475 | 25.765 | 87.895
-0.14 | 10.741 | 34.04 | 111.235
-0.13 | 14.439 | 43.99 | 139.27
-0.12 | 19.181 | 57.455 | 170.06
-0.11 | 24.84 | 72.435 | 207.65
-0.1 | 32.695 | 92.95 | 251.1
-0.09 | 42.49 | 118.82 | 292.95
-0.08 | 54.05 | 145.55 | 338.9
-0.07 | 68.545 | 177.95 | 390.55
-0.06 | 86.68 | 216.3 | 443.7
-0.05 | 107.58 | 258.2 | 493.1
-0.04 | 129.49 | 302.6 | 548.15
-0.03 | 156.885 | 353.3 | 602
-0.02 | 188.5 | 406.35 | 652.4
-0.01 | 223.55 | 459.65 | 711.15
0 | 258.95 | 512.85 | 760
0.01 | 290.75 | 564.9 | 791.5
0.02 | 326.7 | 612.2 | 838.5
0.03 | 364.45 | 665.9 | 890.5
0.04 | 395.85 | 708.95 | 922.5
0.05 | 424.2 | 757.2 | 960
0.06 | 453.3 | 810.5 | 988
0.07 | 473.35 | 841 | 1021
0.08 | 489.3 | 877.5 | 1058.5
0.09 | 504.7 | 908.5 | 1077
0.1 | 504.7 | 938.5 | 1100
0.11 | 510.75 | 976.5 | 1123
0.12 | 519.5 | 1002 | 1142.5
0.13 | 513 | 1016 | 1156
0.14 | 508.5 | 1040 | 1166
0.15 | 496.5 | 1067.5 | 1181.5
0.16 | 475.5 | 1077.5 | 1196.5
0.17 | 460 | 1091.5 | 1207.5
0.18 | 444.5 | 1098 | 1212
0.19 | 430.5 | 1111 | 1217.5
0.2 | 416 | 1142.5 | 1220
0.21 | 388 | 1144 | 1226
0.22 | 363.5 | 1140.5 | 1229.5
0.23 | 351.5 | 1138.5 | 1220.5
0.24 | 331 | 1147.5 | 1226
0.25 | 311.5 | 1153 | 1220.5
0.26 | 298.5 | 1146 | 1211.5
0.27 | 274.5 | 1141 | 1214.5
0.28 | 260 | 1135 | 1203
0.29 | 244.5 | 1139.5 | 1194
0.3 | 223 | 1135 | 1198
0.31 | 216 | 1123.5 | 1186.5
0.32 | 206.5 | 1103.5 | 1169.5
0.33 | 190.5 | 1099 | 1163.5
0.34 | 172 | 1093 | 1133.5
0.35 | 160 | 1074 | 1125.5
0.36 | 162.5 | 1067.5 | 1127.5
0.37 | 157.5 | 1043.5 | 1102
0.38 | 134 | 1023.5 | 1088.5
0.39 | 121 | 1006.5 | 1063
0.4 | 123.5 | 982 | 1044
0.41 | 117.5 | 968 | 1038
0.42 | 114.5 | 943.5 | 1016.5
0.43 | 99.5 | 916 | 984
0.44 | 86 | 892 | 963.5
0.45 | 99 | 871 | 955
0.46 | 87 | 840 | 905.5
0.47 | 78 | 806.5 | 897
0.48 | 74.5 | 783.5 | 895
0.49 | 70 | 754.5 | 850
0.5 | 79 | 739 | 840