## IDS-VDS Characteristic (mA-mm)
VGS (V) | VDS = 0.100 V | VDS = 0.500 V | VDS = 0.900 V
-0.75 | 0.00040061 | 0.0016625 | 0.005438
-0.74 | 0.00038261 | 0.0015985 | 0.005318
-0.73 | 0.00036209 | 0.0015484 | 0.005164
-0.72 | 0.00034812 | 0.0014815 | 0.005053
-0.71 | 0.00033193 | 0.0014321 | 0.0048453
-0.7 | 0.00031564 | 0.0013795 | 0.0047225
-0.69 | 0.00030422 | 0.0013186 | 0.0045819
-0.68 | 0.00028821 | 0.0012743 | 0.0044405
-0.67 | 0.00027497 | 0.0012348 | 0.0043209
-0.66 | 0.00026274 | 0.0011823 | 0.0041559
-0.65 | 0.00025105 | 0.0011388 | 0.004032
-0.64 | 0.00023924 | 0.0010966 | 0.0038967
-0.63 | 0.00022807 | 0.0010524 | 0.0037612
-0.62 | 0.0002175 | 0.0010158 | 0.0036492
-0.61 | 0.00020654 | 0.0009789 | 0.0035437
-0.6 | 0.0001991 | 0.0009399 | 0.0034206
-0.59 | 0.00018892 | 0.0009134 | 0.0033069
-0.58 | 0.0001796 | 0.0008795 | 0.0031973
-0.57 | 0.00017157 | 0.0008452 | 0.0030831
-0.56 | 0.00016341 | 0.0008136 | 0.0030057
-0.55 | 0.00015665 | 0.0007807 | 0.0029188
-0.54 | 0.00014898 | 0.0007521 | 0.0028215
-0.53 | 0.0001427 | 0.0007265 | 0.0027264
-0.52 | 0.00013593 | 0.0007017 | 0.0026608
-0.51 | 0.00012992 | 0.0006746 | 0.0025878
-0.5 | 0.00012493 | 0.0006575 | 0.0024957
-0.49 | 0.00012112 | 0.0006352 | 0.0024182
-0.48 | 0.00011648 | 0.0006127 | 0.0023776
-0.47 | 0.00011351 | 0.0006068 | 0.0023447
-0.46 | 0.0001116 | 0.0005933 | 0.0023107
-0.45 | 0.00011147 | 0.0005911 | 0.0022951
-0.44 | 0.00011344 | 0.0006 | 0.0023087
-0.43 | 0.00011817 | 0.0006124 | 0.0023322
-0.42 | 0.00012813 | 0.0006396 | 0.0024321
-0.41 | 0.00014148 | 0.0006857 | 0.0025786
-0.4 | 0.00016309 | 0.0007541 | 0.0028225
-0.39 | 0.00019337 | 0.0008632 | 0.0032001
-0.38 | 0.00023743 | 0.0010209 | 0.0037367
-0.37 | 0.00030006 | 0.0012363 | 0.0044971
-0.36 | 0.00038761 | 0.0015443 | 0.0056184
-0.35 | 0.0005098 | 0.0019746 | 0.007291
-0.34 | 0.0007257 | 0.0025897 | 0.009525
-0.33 | 0.0009712 | 0.0034348 | 0.012713
-0.32 | 0.0013149 | 0.0045994 | 0.01711
-0.31 | 0.0017849 | 0.006413 | 0.023336
-0.3 | 0.0024346 | 0.008683 | 0.03183
-0.29 | 0.0033309 | 0.011793 | 0.043881
-0.28 | 0.0045558 | 0.016193 | 0.06032
-0.27 | 0.006515 | 0.022249 | 0.08298
-0.26 | 0.008902 | 0.030488 | 0.11395
-0.25 | 0.012143 | 0.041519 | 0.15668
-0.24 | 0.016587 | 0.05764 | 0.21401
-0.23 | 0.022695 | 0.0784 | 0.29408
-0.22 | 0.030812 | 0.10676 | 0.39888
-0.21 | 0.042049 | 0.14532 | 0.54151
-0.2 | 0.05721 | 0.19751 | 0.7333
-0.19 | 0.0782 | 0.26673 | 0.9853
-0.18 | 0.10634 | 0.36087 | 1.3337
-0.17 | 0.14376 | 0.48747 | 1.7774
-0.16 | 0.19516 | 0.6525 | 2.3561
-0.15 | 0.26182 | 0.8739 | 3.1172
-0.14 | 0.3542 | 1.1685 | 4.0732
-0.13 | 0.47556 | 1.5493 | 5.2884
-0.12 | 0.6384 | 2.0436 | 6.808
-0.11 | 0.8493 | 2.6702 | 8.687
-0.1 | 1.1278 | 3.4829 | 10.935
-0.09 | 1.4958 | 4.5313 | 13.624
-0.08 | 1.9625 | 5.799 | 16.759
-0.07 | 2.5607 | 7.377 | 20.362
-0.06 | 3.3183 | 9.328 | 24.559
-0.05 | 4.2738 | 11.633 | 29.193
-0.04 | 5.4395 | 14.442 | 34.414
-0.03 | 6.832 | 17.68 | 40.045
-0.02 | 8.537 | 21.458 | 46.26
-0.01 | 10.559 | 25.711 | 53.102
0 | 12.961 | 30.525 | 60.51
0.01 | 15.672 | 35.852 | 68.2
0.02 | 18.725 | 41.682 | 76.38
0.03 | 22.172 | 48.108 | 84.95
0.04 | 25.948 | 54.87 | 94
0.05 | 30.02 | 62.25 | 103.4
0.06 | 34.4 | 69.99 | 113.09
0.07 | 39.046 | 78.24 | 123.28
0.08 | 43.837 | 86.83 | 133.45
0.09 | 48.834 | 95.81 | 144.19
0.1 | 53.887 | 105.03 | 155.06
0.11 | 58.88 | 114.49 | 166.18
0.12 | 64.13 | 124.44 | 177.65
0.13 | 69.32 | 134.56 | 189
0.14 | 74.41 | 144.8 | 200.62
0.15 | 79.36 | 155.25 | 212.44
0.16 | 84.3 | 166.14 | 224.36
0.17 | 89.08 | 176.95 | 236.3
0.18 | 93.61 | 187.9 | 248.43
0.19 | 97.99 | 199.1 | 260.55
0.2 | 102.16 | 210.1 | 272.71
0.21 | 106.21 | 221.66 | 285.17
0.22 | 109.94 | 233.06 | 297.17
0.23 | 113.57 | 244.41 | 309.5
0.24 | 116.99 | 255.9 | 321.82
0.25 | 120.27 | 267.44 | 334.09
0.26 | 123.43 | 278.94 | 346.35
0.27 | 126.18 | 290.37 | 358.32
0.28 | 128.71 | 301.83 | 370.46
0.29 | 131.27 | 313.14 | 382.43
0.3 | 133.68 | 324.54 | 394.53
0.31 | 136.05 | 335.79 | 406.33
0.32 | 138.03 | 347 | 418.12
0.33 | 139.92 | 358.16 | 429.84
0.34 | 141.7 | 369.03 | 441.4
0.35 | 143.6 | 379.89 | 452.78
0.36 | 145.22 | 390.63 | 463.88
0.37 | 146.7 | 401.24 | 475.21
0.38 | 148.03 | 411.66 | 486.14
0.39 | 149.41 | 421.75 | 496.88
0.4 | 150.9 | 431.69 | 507.58
0.41 | 151.96 | 441.52 | 517.88
0.42 | 152.98 | 451.21 | 528.29
0.43 | 154 | 460.41 | 538.35
0.44 | 154.94 | 469.49 | 548.12
0.45 | 156.17 | 478.27 | 557.72
0.46 | 156.87 | 486.94 | 567.18
0.47 | 157.61 | 495.21 | 575.9
0.48 | 158.43 | 503.15 | 585
0.49 | 159.32 | 510.89 | 594
0.5 | 160.05 | 518.37 | 602.2

## Tranconductance (mS-mm)
VGS (V) | VDS = 0.100 V | VDS = 0.500 V | VDS = 0.900 V
-0.75 | -0.0018 | -0.0064 | -0.012
-0.74 | -0.001926 | -0.005705 | -0.0137
-0.73 | -0.0017245 | -0.00585 | -0.01325
-0.72 | -0.001508 | -0.005815 | -0.015935
-0.71 | -0.001624 | -0.0051 | -0.016525
-0.7 | -0.0013855 | -0.005675 | -0.01317
-0.69 | -0.0013715 | -0.00526 | -0.0141
-0.68 | -0.0014625 | -0.00419 | -0.01305
-0.67 | -0.0012735 | -0.0046 | -0.01423
-0.66 | -0.001196 | -0.0048 | -0.014445
-0.65 | -0.001175 | -0.004285 | -0.01296
-0.64 | -0.001149 | -0.00432 | -0.01354
-0.63 | -0.001087 | -0.00404 | -0.012375
-0.62 | -0.0010765 | -0.003675 | -0.010875
-0.61 | -0.00092 | -0.003795 | -0.01143
-0.6 | -0.000881 | -0.003275 | -0.01184
-0.59 | -0.000975 | -0.00302 | -0.011165
-0.58 | -0.0008675 | -0.00341 | -0.01119
-0.57 | -0.0008095 | -0.003295 | -0.00958
-0.56 | -0.000746 | -0.003225 | -0.008215
-0.55 | -0.0007215 | -0.003075 | -0.00921
-0.54 | -0.0006975 | -0.00271 | -0.00962
-0.53 | -0.0006525 | -0.00252 | -0.008035
-0.52 | -0.000639 | -0.002595 | -0.00693
-0.51 | -0.00055 | -0.00221 | -0.008255
-0.5 | -0.00044 | -0.00197 | -0.00848
-0.49 | -0.0004225 | -0.00224 | -0.005905
-0.48 | -0.0003805 | -0.00142 | -0.003675
-0.47 | -0.000244 | -0.00097 | -0.003345
-0.46 | -0.000102 | -0.000785 | -0.00248
-0.45 | 9.2e-05 | 0.000335 | -0.0001
-0.44 | 0.000335 | 0.001065 | 0.001855
-0.43 | 0.0007345 | 0.00198 | 0.00617
-0.42 | 0.0011655 | 0.003665 | 0.01232
-0.41 | 0.001748 | 0.005725 | 0.01952
-0.4 | 0.0025945 | 0.008875 | 0.031075
-0.39 | 0.003717 | 0.01334 | 0.04571
-0.38 | 0.0053345 | 0.018655 | 0.06485
-0.37 | 0.007509 | 0.02617 | 0.094085
-0.36 | 0.010487 | 0.036915 | 0.139695
-0.35 | 0.0169045 | 0.05227 | 0.19533
-0.34 | 0.02307 | 0.07301 | 0.2711
-0.33 | 0.02946 | 0.100485 | 0.37925
-0.32 | 0.040685 | 0.14891 | 0.53115
-0.31 | 0.055985 | 0.20418 | 0.736
-0.3 | 0.0773 | 0.269 | 1.02725
-0.29 | 0.10606 | 0.3755 | 1.4245
-0.28 | 0.159205 | 0.5228 | 1.95495
-0.27 | 0.21731 | 0.71475 | 2.6815
-0.26 | 0.2814 | 0.9635 | 3.685
-0.25 | 0.38425 | 1.3576 | 5.003
-0.24 | 0.5276 | 1.84405 | 6.87
-0.23 | 0.71125 | 2.456 | 9.2435
-0.22 | 0.9677 | 3.346 | 12.3715
-0.21 | 1.3199 | 4.5375 | 16.721
-0.2 | 1.80755 | 6.0705 | 22.1895
-0.19 | 2.4565 | 8.168 | 30.02
-0.18 | 3.278 | 11.037 | 39.605
-0.17 | 4.441 | 14.5815 | 51.12
-0.16 | 5.903 | 19.3215 | 66.99
-0.15 | 7.952 | 25.8 | 85.855
-0.14 | 10.687 | 33.77 | 108.56
-0.13 | 14.21 | 43.755 | 136.74
-0.12 | 18.687 | 56.045 | 169.93
-0.11 | 24.47 | 71.965 | 206.35
-0.1 | 32.325 | 93.055 | 246.85
-0.09 | 41.735 | 115.805 | 291.2
-0.08 | 53.245 | 142.285 | 336.9
-0.07 | 67.79 | 176.45 | 390
-0.06 | 85.655 | 212.8 | 441.55
-0.05 | 106.06 | 255.7 | 492.75
-0.04 | 127.91 | 302.35 | 542.6
-0.03 | 154.875 | 350.8 | 592.3
-0.02 | 186.35 | 401.55 | 652.85
-0.01 | 221.2 | 453.35 | 712.5
0 | 255.65 | 507.05 | 754.9
0.01 | 288.2 | 557.85 | 793.5
0.02 | 325 | 612.8 | 837.5
0.03 | 361.15 | 659.4 | 881
0.04 | 392.4 | 707.1 | 922.5
0.05 | 422.6 | 756 | 954.5
0.06 | 451.3 | 799.5 | 994
0.07 | 471.85 | 842 | 1018
0.08 | 489.4 | 878.5 | 1045.5
0.09 | 502.5 | 910 | 1080.5
0.1 | 502.3 | 934 | 1099.5
0.11 | 512.15 | 970.5 | 1129.5
0.12 | 522 | 1003.5 | 1141
0.13 | 514 | 1018 | 1148.5
0.14 | 502 | 1034.5 | 1172
0.15 | 494.5 | 1067 | 1187
0.16 | 486 | 1085 | 1193
0.17 | 465.5 | 1088 | 1203.5
0.18 | 445.5 | 1107.5 | 1212.5
0.19 | 427.5 | 1110 | 1214
0.2 | 411 | 1128 | 1231
0.21 | 389 | 1148 | 1223
0.22 | 368 | 1137.5 | 1216.5
0.23 | 352.5 | 1142 | 1232.5
0.24 | 335 | 1151.5 | 1229.5
0.25 | 322 | 1152 | 1226.5
0.26 | 295.5 | 1146.5 | 1211.5
0.27 | 264 | 1144.5 | 1205.5
0.28 | 254.5 | 1138.5 | 1205.5
0.29 | 248.5 | 1135.5 | 1203.5
0.3 | 239 | 1132.5 | 1195
0.31 | 217.5 | 1123 | 1179.5
0.32 | 193.5 | 1118.5 | 1175.5
0.33 | 183.5 | 1101.5 | 1164
0.34 | 184 | 1086.5 | 1147
0.35 | 176 | 1080 | 1124
0.36 | 155 | 1067.5 | 1121.5
0.37 | 140.5 | 1051.5 | 1113
0.38 | 135.5 | 1025.5 | 1083.5
0.39 | 143.5 | 1001.5 | 1072
0.4 | 127.5 | 988.5 | 1050
0.41 | 104 | 976 | 1035.5
0.42 | 102 | 944.5 | 1023.5
0.43 | 98 | 914 | 991.5
0.44 | 108.5 | 893 | 968.5
0.45 | 96.5 | 872.5 | 953
0.46 | 72 | 847 | 909
0.47 | 78 | 810.5 | 891
0.48 | 85.5 | 784 | 905
0.49 | 81 | 761 | 860
0.5 | 73 | 748 | 820