## IDS-VDS Characteristic (mA-mm)
VGS (V) | VDS = 0.100 V | VDS = 0.500 V | VDS = 0.900 V
-0.75 | 0.00037213 | 0.001577 | 0.005297
-0.74 | 0.00035238 | 0.0015145 | 0.005164
-0.73 | 0.00034134 | 0.0014581 | 0.0049996
-0.72 | 0.00032446 | 0.0014064 | 0.0048212
-0.71 | 0.00030829 | 0.0013485 | 0.0046865
-0.7 | 0.00029644 | 0.0013081 | 0.0045425
-0.69 | 0.00028386 | 0.0012556 | 0.0043923
-0.68 | 0.00026985 | 0.0012079 | 0.0042538
-0.67 | 0.0002565 | 0.0011587 | 0.0041336
-0.66 | 0.00024578 | 0.0011179 | 0.0039857
-0.65 | 0.00023328 | 0.0010822 | 0.0038547
-0.64 | 0.00022451 | 0.0010392 | 0.0037289
-0.63 | 0.00021371 | 0.0009976 | 0.0036068
-0.62 | 0.00020289 | 0.0009619 | 0.0034941
-0.61 | 0.00019404 | 0.0009321 | 0.0034042
-0.6 | 0.00018622 | 0.0008957 | 0.0032686
-0.59 | 0.000178 | 0.0008587 | 0.0031656
-0.58 | 0.00016897 | 0.0008342 | 0.0030476
-0.57 | 0.00016137 | 0.000798 | 0.0029466
-0.56 | 0.000154 | 0.0007649 | 0.0028655
-0.55 | 0.00014578 | 0.0007381 | 0.002775
-0.54 | 0.00013978 | 0.0007133 | 0.00268
-0.53 | 0.0001329 | 0.0006885 | 0.0026003
-0.52 | 0.00012751 | 0.0006661 | 0.0025103
-0.51 | 0.00012304 | 0.0006392 | 0.0024278
-0.5 | 0.00011718 | 0.0006234 | 0.00237
-0.49 | 0.00011402 | 0.0006031 | 0.0023063
-0.48 | 0.00010932 | 0.0005893 | 0.0022588
-0.47 | 0.00010782 | 0.0005758 | 0.0022338
-0.46 | 0.00010527 | 0.0005691 | 0.0022064
-0.45 | 0.00010683 | 0.0005645 | 0.0022105
-0.44 | 0.00010994 | 0.0005722 | 0.0022135
-0.43 | 0.00011549 | 0.0005857 | 0.0022587
-0.42 | 0.00012481 | 0.0006167 | 0.0023614
-0.41 | 0.00013985 | 0.0006684 | 0.0025245
-0.4 | 0.00016252 | 0.000742 | 0.0027937
-0.39 | 0.00019555 | 0.0008558 | 0.0031726
-0.38 | 0.00024201 | 0.0010187 | 0.0037441
-0.37 | 0.00030717 | 0.0012449 | 0.0045506
-0.36 | 0.00039982 | 0.001564 | 0.005767
-0.35 | 0.00052783 | 0.0020187 | 0.00741
-0.34 | 0.000753 | 0.0026568 | 0.009776
-0.33 | 0.0010113 | 0.003542 | 0.013061
-0.32 | 0.0013705 | 0.0047654 | 0.01766
-0.31 | 0.0018605 | 0.006631 | 0.024141
-0.3 | 0.0025425 | 0.009019 | 0.033166
-0.29 | 0.0034774 | 0.012268 | 0.045444
-0.28 | 0.0047652 | 0.016782 | 0.06305
-0.27 | 0.006831 | 0.023057 | 0.08659
-0.26 | 0.009338 | 0.031764 | 0.11919
-0.25 | 0.012724 | 0.043357 | 0.16371
-0.24 | 0.017365 | 0.06033 | 0.2235
-0.23 | 0.023767 | 0.08224 | 0.3053
-0.22 | 0.032407 | 0.11201 | 0.41665
-0.21 | 0.044152 | 0.15185 | 0.56326
-0.2 | 0.0614 | 0.20606 | 0.7674
-0.19 | 0.08343 | 0.27878 | 1.0292
-0.18 | 0.11314 | 0.37814 | 1.3905
-0.17 | 0.1527 | 0.50639 | 1.8551
-0.16 | 0.20579 | 0.681 | 2.4487
-0.15 | 0.27731 | 0.9114 | 3.2275
-0.14 | 0.37342 | 1.2116 | 4.2322
-0.13 | 0.49977 | 1.6066 | 5.4866
-0.12 | 0.6694 | 2.118 | 7.062
-0.11 | 0.8917 | 2.7758 | 8.929
-0.1 | 1.1824 | 3.6231 | 11.269
-0.09 | 1.5603 | 4.6856 | 14.029
-0.08 | 2.0541 | 6.021 | 17.228
-0.07 | 2.6764 | 7.645 | 20.931
-0.06 | 3.4602 | 9.661 | 25.024
-0.05 | 4.4569 | 12.035 | 29.829
-0.04 | 5.6519 | 14.917 | 35.139
-0.03 | 7.09 | 18.262 | 40.857
-0.02 | 8.849 | 22.069 | 47.271
-0.01 | 10.929 | 26.415 | 54.006
0 | 13.354 | 31.362 | 61.42
0.01 | 16.155 | 36.813 | 69.3
0.02 | 19.276 | 42.717 | 77.49
0.03 | 22.77 | 49.281 | 86.25
0.04 | 26.623 | 56.14 | 95.39
0.05 | 30.746 | 63.59 | 104.65
0.06 | 35.189 | 71.37 | 114.54
0.07 | 39.869 | 79.79 | 124.78
0.08 | 44.701 | 88.44 | 135.16
0.09 | 49.689 | 97.49 | 145.85
0.1 | 54.789 | 106.63 | 156.73
0.11 | 59.83 | 116.3 | 167.86
0.12 | 65.04 | 126.27 | 179.36
0.13 | 70.25 | 136.45 | 190.94
0.14 | 75.32 | 146.81 | 202.42
0.15 | 80.29 | 157.16 | 214.29
0.16 | 85.17 | 168.1 | 226.42
0.17 | 89.86 | 179.06 | 238.37
0.18 | 94.44 | 190.04 | 250.58
0.19 | 98.89 | 201.26 | 262.45
0.2 | 103.02 | 212.4 | 274.91
0.21 | 107.06 | 223.94 | 287.24
0.22 | 110.78 | 235.33 | 299.51
0.23 | 114.35 | 246.84 | 311.85
0.24 | 117.75 | 258.24 | 323.97
0.25 | 121 | 269.8 | 336.41
0.26 | 124.1 | 281.37 | 348.67
0.27 | 126.83 | 292.83 | 360.83
0.28 | 129.45 | 304.25 | 372.74
0.29 | 131.96 | 315.59 | 384.88
0.3 | 134.4 | 327.06 | 396.92
0.31 | 136.67 | 338.39 | 408.84
0.32 | 138.78 | 349.58 | 420.67
0.33 | 140.68 | 360.81 | 432.25
0.34 | 142.46 | 371.57 | 443.87
0.35 | 144.32 | 382.49 | 455.32
0.36 | 145.91 | 393.18 | 466.53
0.37 | 147.43 | 403.83 | 477.81
0.38 | 148.72 | 414.11 | 488.65
0.39 | 149.93 | 424.34 | 499.52
0.4 | 151.42 | 434.25 | 510.14
0.41 | 152.52 | 444.08 | 520.55
0.42 | 153.64 | 453.71 | 530.79
0.43 | 154.55 | 462.9 | 540.92
0.44 | 155.65 | 472.06 | 550.73
0.45 | 156.69 | 480.83 | 560.31
0.46 | 157.61 | 489.47 | 569.82
0.47 | 158.31 | 497.72 | 578.3
0.48 | 159.15 | 505.62 | 587.6
0.49 | 160.07 | 513.38 | 596.3
0.5 | 160.72 | 520.8 | 604.6

## Tranconductance (mS-mm)
VGS (V) | VDS = 0.100 V | VDS = 0.500 V | VDS = 0.900 V
-0.75 | -0.001975 | -0.00625 | -0.0133
-0.74 | -0.0015395 | -0.005945 | -0.01487
-0.73 | -0.001396 | -0.005405 | -0.01714
-0.72 | -0.0016525 | -0.00548 | -0.015655
-0.71 | -0.001401 | -0.004915 | -0.013935
-0.7 | -0.0012215 | -0.004645 | -0.01471
-0.69 | -0.0013295 | -0.00501 | -0.014435
-0.68 | -0.001368 | -0.004845 | -0.012935
-0.67 | -0.0012035 | -0.0045 | -0.013405
-0.66 | -0.001161 | -0.003825 | -0.013945
-0.65 | -0.0010635 | -0.003935 | -0.01284
-0.64 | -0.0009785 | -0.00423 | -0.012395
-0.63 | -0.001081 | -0.003865 | -0.01174
-0.62 | -0.0009835 | -0.003275 | -0.01013
-0.61 | -0.0008335 | -0.00331 | -0.011275
-0.6 | -0.000802 | -0.00367 | -0.01193
-0.59 | -0.0008625 | -0.003075 | -0.01105
-0.58 | -0.0008315 | -0.003035 | -0.01095
-0.57 | -0.0007485 | -0.003465 | -0.009105
-0.56 | -0.0007795 | -0.002995 | -0.00858
-0.55 | -0.000711 | -0.00258 | -0.009275
-0.54 | -0.000644 | -0.00248 | -0.008735
-0.53 | -0.0006135 | -0.00236 | -0.008485
-0.52 | -0.000493 | -0.002465 | -0.008625
-0.51 | -0.0005165 | -0.002135 | -0.007015
-0.5 | -0.000451 | -0.001805 | -0.006075
-0.49 | -0.000393 | -0.001705 | -0.00556
-0.48 | -0.00031 | -0.001365 | -0.003625
-0.47 | -0.0002025 | -0.00101 | -0.00262
-0.46 | -4.95e-05 | -0.000565 | -0.001165
-0.45 | 0.0002335 | 0.000155 | 0.000355
-0.44 | 0.000433 | 0.00106 | 0.00241
-0.43 | 0.0007435 | 0.002225 | 0.007395
-0.42 | 0.001218 | 0.004135 | 0.01329
-0.41 | 0.0018855 | 0.006265 | 0.021615
-0.4 | 0.002785 | 0.00937 | 0.032405
-0.39 | 0.0039745 | 0.013835 | 0.04752
-0.38 | 0.005581 | 0.019455 | 0.0689
-0.37 | 0.0078905 | 0.027265 | 0.101145
-0.36 | 0.011033 | 0.03869 | 0.14297
-0.35 | 0.017659 | 0.05464 | 0.20045
-0.34 | 0.0241735 | 0.076165 | 0.28255
-0.33 | 0.030875 | 0.10543 | 0.3942
-0.32 | 0.04246 | 0.15445 | 0.554
-0.31 | 0.0586 | 0.21268 | 0.7753
-0.3 | 0.080845 | 0.28185 | 1.06515
-0.29 | 0.111135 | 0.38815 | 1.4942
-0.28 | 0.16768 | 0.53945 | 2.0573
-0.27 | 0.22864 | 0.7491 | 2.807
-0.26 | 0.29465 | 1.015 | 3.856
-0.25 | 0.40135 | 1.4283 | 5.2155
-0.24 | 0.55215 | 1.94415 | 7.0795
-0.23 | 0.7521 | 2.584 | 9.6575
-0.22 | 1.01925 | 3.4805 | 12.898
-0.21 | 1.44965 | 4.7025 | 17.5375
-0.2 | 1.9639 | 6.3465 | 23.297
-0.19 | 2.587 | 8.604 | 31.155
-0.18 | 3.4635 | 11.3805 | 41.295
-0.17 | 4.6325 | 15.143 | 52.91
-0.16 | 6.2305 | 20.2505 | 68.62
-0.15 | 8.3815 | 26.53 | 89.175
-0.14 | 11.123 | 34.76 | 112.955
-0.13 | 14.799 | 45.32 | 141.49
-0.12 | 19.5965 | 58.46 | 172.12
-0.11 | 25.65 | 75.255 | 210.35
-0.1 | 33.43 | 95.49 | 255
-0.09 | 43.585 | 119.895 | 297.95
-0.08 | 55.805 | 147.97 | 345.1
-0.07 | 70.305 | 182 | 389.8
-0.06 | 89.025 | 219.5 | 444.9
-0.05 | 109.585 | 262.8 | 505.75
-0.04 | 131.655 | 311.35 | 551.4
-0.03 | 159.855 | 357.6 | 606.6
-0.02 | 191.95 | 407.65 | 657.45
-0.01 | 225.25 | 464.65 | 707.45
0 | 261.3 | 519.9 | 764.7
0.01 | 296.1 | 567.75 | 803.5
0.02 | 330.75 | 623.4 | 847.5
0.03 | 367.35 | 671.15 | 895
0.04 | 398.8 | 715.45 | 920
0.05 | 428.3 | 761.5 | 957.5
0.06 | 456.15 | 810 | 1006.5
0.07 | 475.6 | 853.5 | 1031
0.08 | 491 | 885 | 1053.5
0.09 | 504.4 | 909.5 | 1078.5
0.1 | 507.05 | 940.5 | 1100.5
0.11 | 512.55 | 982 | 1131.5
0.12 | 521 | 1007.5 | 1154
0.13 | 514 | 1027 | 1153
0.14 | 502 | 1035.5 | 1167.5
0.15 | 492.5 | 1064.5 | 1200
0.16 | 478.5 | 1095 | 1204
0.17 | 463.5 | 1097 | 1208
0.18 | 451.5 | 1110 | 1204
0.19 | 429 | 1118 | 1216.5
0.2 | 408.5 | 1134 | 1239.5
0.21 | 388 | 1146.5 | 1230
0.22 | 364.5 | 1145 | 1230.5
0.23 | 348.5 | 1145.5 | 1223
0.24 | 332.5 | 1148 | 1228
0.25 | 317.5 | 1156.5 | 1235
0.26 | 291.5 | 1151.5 | 1221
0.27 | 267.5 | 1144 | 1203.5
0.28 | 256.5 | 1138 | 1202.5
0.29 | 247.5 | 1140.5 | 1209
0.3 | 235.5 | 1140 | 1198
0.31 | 219 | 1126 | 1187.5
0.32 | 200.5 | 1121 | 1170.5
0.33 | 184 | 1099.5 | 1160
0.34 | 182 | 1084 | 1153.5
0.35 | 172.5 | 1080.5 | 1133
0.36 | 155.5 | 1067 | 1124.5
0.37 | 140.5 | 1046.5 | 1106
0.38 | 125 | 1025.5 | 1085.5
0.39 | 135 | 1007 | 1074.5
0.4 | 129.5 | 987 | 1051.5
0.41 | 111 | 973 | 1032.5
0.42 | 101.5 | 941 | 1018.5
0.43 | 100.5 | 917.5 | 997
0.44 | 107 | 896.5 | 969.5
0.45 | 98 | 870.5 | 954.5
0.46 | 81 | 844.5 | 899.5
0.47 | 77 | 807.5 | 889
0.48 | 88 | 783 | 900
0.49 | 78.5 | 759 | 850
0.5 | 65 | 742 | 830