## IDS-VDS Characteristic (mA-mm)
VGS (V) | VDS = 0.100 V | VDS = 0.500 V | VDS = 0.900 V
-0.75 | 0.00037023 | 0.00148 | 0.004877
-0.74 | 0.00035499 | 0.0014396 | 0.0047295
-0.73 | 0.00033827 | 0.001382 | 0.0045884
-0.72 | 0.00032467 | 0.001334 | 0.0044825
-0.71 | 0.00031124 | 0.0012841 | 0.0043274
-0.7 | 0.00029377 | 0.0012443 | 0.004183
-0.69 | 0.00027825 | 0.0011955 | 0.0040399
-0.68 | 0.00026864 | 0.0011488 | 0.0039269
-0.67 | 0.00025852 | 0.0011091 | 0.0038223
-0.66 | 0.00024575 | 0.0010769 | 0.0036911
-0.65 | 0.0002347 | 0.0010288 | 0.0035704
-0.64 | 0.00022256 | 0.000999 | 0.0034555
-0.63 | 0.00021377 | 0.0009552 | 0.0033692
-0.62 | 0.00020549 | 0.0009317 | 0.0032502
-0.61 | 0.0001967 | 0.000899 | 0.0031785
-0.6 | 0.00018749 | 0.0008621 | 0.0030382
-0.59 | 0.00017989 | 0.0008329 | 0.0029531
-0.58 | 0.00017106 | 0.0007993 | 0.002862
-0.57 | 0.00016461 | 0.0007721 | 0.0027922
-0.56 | 0.00015715 | 0.0007432 | 0.0026896
-0.55 | 0.00014963 | 0.0007157 | 0.0026185
-0.54 | 0.00014288 | 0.0006954 | 0.0025281
-0.53 | 0.00013682 | 0.0006714 | 0.0024537
-0.52 | 0.00013124 | 0.0006492 | 0.0023761
-0.51 | 0.00012527 | 0.0006282 | 0.0023069
-0.5 | 0.00012158 | 0.0006119 | 0.002269
-0.49 | 0.00011704 | 0.0005939 | 0.0022126
-0.48 | 0.00011401 | 0.0005819 | 0.00218
-0.47 | 0.00011213 | 0.000569 | 0.0021525
-0.46 | 0.00011137 | 0.0005681 | 0.0021417
-0.45 | 0.0001139 | 0.0005726 | 0.0021552
-0.44 | 0.00011792 | 0.0005883 | 0.0021954
-0.43 | 0.00012523 | 0.0006114 | 0.0023018
-0.42 | 0.00013755 | 0.0006532 | 0.0024467
-0.41 | 0.0001565 | 0.0007219 | 0.0026894
-0.4 | 0.0001839 | 0.0008204 | 0.0030326
-0.39 | 0.0002234 | 0.000963 | 0.00356
-0.38 | 0.00027829 | 0.0011705 | 0.0042965
-0.37 | 0.00035681 | 0.0014576 | 0.0053646
-0.36 | 0.00046552 | 0.0018569 | 0.006937
-0.35 | 0.0006534 | 0.0024154 | 0.009016
-0.34 | 0.0008749 | 0.0031904 | 0.012047
-0.33 | 0.0011753 | 0.0042699 | 0.016134
-0.32 | 0.0015933 | 0.005877 | 0.021948
-0.31 | 0.0021605 | 0.00792 | 0.029847
-0.3 | 0.0029507 | 0.010788 | 0.041214
-0.29 | 0.0040345 | 0.014754 | 0.056602
-0.28 | 0.0055061 | 0.020161 | 0.0777
-0.27 | 0.007859 | 0.027624 | 0.10685
-0.26 | 0.010732 | 0.037807 | 0.14526
-0.25 | 0.014585 | 0.051818 | 0.19825
-0.24 | 0.019869 | 0.07174 | 0.27098
-0.23 | 0.0271 | 0.09769 | 0.36917
-0.22 | 0.036741 | 0.13233 | 0.50138
-0.21 | 0.050008 | 0.17893 | 0.6776
-0.2 | 0.06942 | 0.24275 | 0.9108
-0.19 | 0.09433 | 0.32684 | 1.2248
-0.18 | 0.12729 | 0.44204 | 1.6309
-0.17 | 0.17226 | 0.5912 | 2.1669
-0.16 | 0.2313 | 0.7892 | 2.8669
-0.15 | 0.31077 | 1.0506 | 3.7207
-0.14 | 0.41778 | 1.3967 | 4.8411
-0.13 | 0.55644 | 1.8354 | 6.269
-0.12 | 0.7459 | 2.4213 | 7.997
-0.11 | 0.9849 | 3.1477 | 10.035
-0.1 | 1.3062 | 4.0827 | 12.559
-0.09 | 1.7187 | 5.2595 | 15.49
-0.08 | 2.2455 | 6.684 | 18.919
-0.07 | 2.9093 | 8.46 | 22.802
-0.06 | 3.7428 | 10.574 | 27.203
-0.05 | 4.7915 | 13.142 | 32.22
-0.04 | 6.024 | 16.139 | 37.634
-0.03 | 7.574 | 19.628 | 43.626
-0.02 | 9.384 | 23.628 | 50.051
-0.01 | 11.547 | 28.14 | 57.12
0 | 14.064 | 33.275 | 64.78
0.01 | 16.913 | 38.786 | 72.68
0.02 | 20.073 | 44.913 | 81.07
0.03 | 23.678 | 51.548 | 89.98
0.04 | 27.553 | 58.55 | 99.19
0.05 | 31.735 | 66.05 | 108.61
0.06 | 36.2 | 74.09 | 118.67
0.07 | 40.886 | 82.38 | 128.89
0.08 | 45.771 | 91.13 | 139.36
0.09 | 50.763 | 100.18 | 150.21
0.1 | 55.858 | 109.62 | 161.02
0.11 | 60.87 | 119.39 | 172.34
0.12 | 66.1 | 129.13 | 183.91
0.13 | 71.29 | 139.39 | 195.39
0.14 | 76.36 | 149.86 | 207.17
0.15 | 81.27 | 160.43 | 218.89
0.16 | 86.19 | 171.36 | 231.02
0.17 | 90.88 | 182.1 | 242.93
0.18 | 95.35 | 193.16 | 255.05
0.19 | 99.75 | 204.43 | 267.14
0.2 | 103.88 | 215.7 | 279.32
0.21 | 107.85 | 226.94 | 291.74
0.22 | 111.56 | 238.43 | 303.97
0.23 | 115.2 | 249.87 | 316.23
0.24 | 118.49 | 261.29 | 328.29
0.25 | 121.78 | 273.03 | 340.72
0.26 | 124.78 | 284.25 | 352.89
0.27 | 127.45 | 295.76 | 364.98
0.28 | 130.28 | 307.23 | 377.17
0.29 | 132.64 | 318.54 | 388.98
0.3 | 134.96 | 330.02 | 401.11
0.31 | 137.29 | 341.16 | 412.97
0.32 | 139.24 | 352.34 | 424.66
0.33 | 141.26 | 363.41 | 436.28
0.34 | 142.96 | 374.34 | 447.77
0.35 | 144.62 | 385.11 | 459.07
0.36 | 146.29 | 395.71 | 470.26
0.37 | 147.89 | 406.26 | 481.33
0.38 | 149.18 | 416.61 | 492.13
0.39 | 150.49 | 426.72 | 502.92
0.4 | 151.72 | 436.49 | 513.42
0.41 | 152.9 | 446.21 | 523.79
0.42 | 154.17 | 455.85 | 534.1
0.43 | 155.05 | 465.06 | 543.9
0.44 | 155.92 | 474.14 | 553.62
0.45 | 157.01 | 482.74 | 563.21
0.46 | 157.73 | 491.33 | 572.4
0.47 | 158.72 | 499.49 | 581.4
0.48 | 159.36 | 507.41 | 590.4
0.49 | 160.08 | 515.05 | 598.8
0.5 | 160.89 | 522.33 | 607.2

## Tranconductance (mS-mm)
VGS (V) | VDS = 0.100 V | VDS = 0.500 V | VDS = 0.900 V
-0.75 | -0.001524 | -0.00404 | -0.01475
-0.74 | -0.001598 | -0.0049 | -0.01443
-0.73 | -0.001516 | -0.00528 | -0.01235
-0.72 | -0.0013515 | -0.004895 | -0.01305
-0.71 | -0.001545 | -0.004485 | -0.014975
-0.7 | -0.0016495 | -0.00443 | -0.014375
-0.69 | -0.0012565 | -0.004775 | -0.012805
-0.68 | -0.0009865 | -0.00432 | -0.01088
-0.67 | -0.0011445 | -0.003595 | -0.01179
-0.66 | -0.001191 | -0.004015 | -0.012595
-0.65 | -0.0011595 | -0.003895 | -0.01178
-0.64 | -0.0010465 | -0.00368 | -0.01006
-0.63 | -0.0008535 | -0.003365 | -0.010265
-0.62 | -0.0008535 | -0.00281 | -0.009535
-0.61 | -0.0009 | -0.00348 | -0.0106
-0.6 | -0.0008405 | -0.003305 | -0.01127
-0.59 | -0.0008215 | -0.00314 | -0.00881
-0.58 | -0.000764 | -0.00304 | -0.008045
-0.57 | -0.0006955 | -0.002805 | -0.00862
-0.56 | -0.000749 | -0.00282 | -0.008685
-0.55 | -0.0007135 | -0.00239 | -0.008075
-0.54 | -0.0006405 | -0.002215 | -0.00824
-0.53 | -0.000582 | -0.00231 | -0.0076
-0.52 | -0.0005775 | -0.00216 | -0.00734
-0.51 | -0.000483 | -0.001865 | -0.005355
-0.5 | -0.0004115 | -0.001715 | -0.004715
-0.49 | -0.0003785 | -0.0015 | -0.00445
-0.48 | -0.0002455 | -0.001245 | -0.003005
-0.47 | -0.000132 | -0.00069 | -0.001915
-0.46 | 8.85e-05 | 0.00018 | 0.000135
-0.45 | 0.0003275 | 0.00101 | 0.002685
-0.44 | 0.0005665 | 0.00194 | 0.00733
-0.43 | 0.0009815 | 0.003245 | 0.012565
-0.42 | 0.0015635 | 0.005525 | 0.01938
-0.41 | 0.0023175 | 0.00836 | 0.029295
-0.4 | 0.003345 | 0.012055 | 0.04353
-0.39 | 0.0047195 | 0.017505 | 0.063195
-0.38 | 0.0066705 | 0.02473 | 0.09023
-0.37 | 0.0093615 | 0.03432 | 0.132025
-0.36 | 0.0148295 | 0.04789 | 0.18257
-0.35 | 0.020469 | 0.066675 | 0.2555
-0.34 | 0.026095 | 0.092725 | 0.3559
-0.33 | 0.03592 | 0.13433 | 0.49505
-0.32 | 0.04926 | 0.182505 | 0.68565
-0.31 | 0.06787 | 0.24555 | 0.9633
-0.3 | 0.0937 | 0.3417 | 1.33775
-0.29 | 0.12777 | 0.46865 | 1.8243
-0.28 | 0.191225 | 0.6435 | 2.5124
-0.27 | 0.261295 | 0.8823 | 3.378
-0.26 | 0.3363 | 1.2097 | 4.57
-0.25 | 0.45685 | 1.69665 | 6.286
-0.24 | 0.62575 | 2.2936 | 8.546
-0.23 | 0.8436 | 3.0295 | 11.52
-0.22 | 1.1454 | 4.062 | 15.4215
-0.21 | 1.63395 | 5.521 | 20.471
-0.2 | 2.2161 | 7.3955 | 27.36
-0.19 | 2.8935 | 9.9645 | 36.005
-0.18 | 3.8965 | 13.218 | 47.105
-0.17 | 5.2005 | 17.358 | 61.8
-0.16 | 6.9255 | 22.97 | 77.69
-0.15 | 9.324 | 30.375 | 98.71
-0.14 | 12.2835 | 39.24 | 127.415
-0.13 | 16.406 | 51.23 | 157.795
-0.12 | 21.423 | 65.615 | 188.3
-0.11 | 28.015 | 83.07 | 228.1
-0.1 | 36.69 | 105.59 | 272.75
-0.09 | 46.965 | 130.065 | 318
-0.08 | 59.53 | 160.025 | 365.6
-0.07 | 74.865 | 194.5 | 414.2
-0.06 | 94.11 | 234.1 | 470.9
-0.05 | 114.06 | 278.25 | 521.55
-0.04 | 139.125 | 324.3 | 570.3
-0.03 | 168 | 374.45 | 620.85
-0.02 | 198.65 | 425.6 | 674.7
-0.01 | 234 | 482.35 | 736.45
0 | 268.3 | 532.3 | 778
0.01 | 300.45 | 581.9 | 814.5
0.02 | 338.25 | 638.1 | 865
0.03 | 374 | 681.85 | 906
0.04 | 402.85 | 725.1 | 931.5
0.05 | 432.35 | 777 | 974
0.06 | 457.55 | 816.5 | 1014
0.07 | 478.55 | 852 | 1034.5
0.08 | 493.85 | 890 | 1066
0.09 | 504.35 | 924.5 | 1083
0.1 | 505.35 | 960.5 | 1106.5
0.11 | 512.1 | 975.5 | 1144.5
0.12 | 521 | 1000 | 1152.5
0.13 | 513 | 1036.5 | 1163
0.14 | 499 | 1052 | 1175
0.15 | 491.5 | 1075 | 1192.5
0.16 | 480.5 | 1083.5 | 1202
0.17 | 458 | 1090 | 1201.5
0.18 | 443.5 | 1116.5 | 1210.5
0.19 | 426.5 | 1127 | 1213.5
0.2 | 405 | 1125.5 | 1230
0.21 | 384 | 1136.5 | 1232.5
0.22 | 367.5 | 1146.5 | 1224.5
0.23 | 346.5 | 1143 | 1216
0.24 | 329 | 1158 | 1224.5
0.25 | 314.5 | 1148 | 1230
0.26 | 283.5 | 1136.5 | 1213
0.27 | 275 | 1149 | 1214
0.28 | 259.5 | 1139 | 1200
0.29 | 234 | 1139.5 | 1197
0.3 | 232.5 | 1131 | 1199.5
0.31 | 214 | 1116 | 1177.5
0.32 | 198.5 | 1112.5 | 1165.5
0.33 | 186 | 1100 | 1155.5
0.34 | 168 | 1085 | 1139.5
0.35 | 166.5 | 1068.5 | 1124.5
0.36 | 163.5 | 1057.5 | 1113
0.37 | 144.5 | 1045 | 1093.5
0.38 | 130 | 1023 | 1079.5
0.39 | 127 | 994 | 1064.5
0.4 | 120.5 | 974.5 | 1043.5
0.41 | 122.5 | 968 | 1034
0.42 | 107.5 | 942.5 | 1005.5
0.43 | 87.5 | 914.5 | 976
0.44 | 98 | 884 | 965.5
0.45 | 90.5 | 859.5 | 939
0.46 | 85.5 | 837.5 | 909.5
0.47 | 81.5 | 804 | 900
0.48 | 68 | 778 | 870
0.49 | 76.5 | 746 | 840
0.5 | 81 | 728 | 840