## IDS-VDS Characteristic (mA-mm)
VGS (V) | VDS = 0.100 V | VDS = 0.500 V | VDS = 0.900 V
-0.75 | 0.00038228 | 0.001561 | 0.005171
-0.74 | 0.00036423 | 0.0015016 | 0.005018
-0.73 | 0.00034486 | 0.0014502 | 0.004834
-0.72 | 0.00032926 | 0.0013992 | 0.0047029
-0.71 | 0.00031493 | 0.0013435 | 0.0045639
-0.7 | 0.00030212 | 0.0013018 | 0.0044229
-0.69 | 0.00028854 | 0.001251 | 0.0043074
-0.68 | 0.00027628 | 0.0012083 | 0.0041296
-0.67 | 0.00026221 | 0.0011674 | 0.0040105
-0.66 | 0.00025093 | 0.0011217 | 0.0038945
-0.65 | 0.00024088 | 0.0010764 | 0.0037857
-0.64 | 0.00022991 | 0.0010357 | 0.003652
-0.63 | 0.00022001 | 0.0009956 | 0.0035548
-0.62 | 0.00020928 | 0.0009603 | 0.0034297
-0.61 | 0.0001992 | 0.0009268 | 0.0033096
-0.6 | 0.00019154 | 0.0008972 | 0.003187
-0.59 | 0.0001807 | 0.0008612 | 0.0030791
-0.58 | 0.00017301 | 0.0008361 | 0.00301
-0.57 | 0.00016517 | 0.0007984 | 0.0029004
-0.56 | 0.00015888 | 0.0007756 | 0.0028034
-0.55 | 0.00015086 | 0.0007487 | 0.0027265
-0.54 | 0.00014414 | 0.0007152 | 0.0026411
-0.53 | 0.00013754 | 0.0006945 | 0.0025601
-0.52 | 0.00013124 | 0.0006714 | 0.0024954
-0.51 | 0.00012683 | 0.0006523 | 0.0024119
-0.5 | 0.0001221 | 0.000627 | 0.0023458
-0.49 | 0.00011806 | 0.0006106 | 0.0023034
-0.48 | 0.00011456 | 0.0005939 | 0.0022631
-0.47 | 0.0001122 | 0.0005852 | 0.0022316
-0.46 | 0.00011077 | 0.00058 | 0.0022141
-0.45 | 0.00011223 | 0.0005857 | 0.002235
-0.44 | 0.00011652 | 0.0005923 | 0.0022443
-0.43 | 0.00012355 | 0.0006175 | 0.0023266
-0.42 | 0.00013442 | 0.0006586 | 0.0024735
-0.41 | 0.00015189 | 0.0007211 | 0.0027006
-0.4 | 0.00017776 | 0.0008148 | 0.0030298
-0.39 | 0.00021505 | 0.0009496 | 0.0035205
-0.38 | 0.00026758 | 0.0011409 | 0.0042204
-0.37 | 0.00034098 | 0.0014111 | 0.0051935
-0.36 | 0.00044362 | 0.0017905 | 0.006682
-0.35 | 0.0005969 | 0.0023219 | 0.008672
-0.34 | 0.0008002 | 0.0030648 | 0.011552
-0.33 | 0.0010784 | 0.0040797 | 0.015428
-0.32 | 0.0014605 | 0.0054926 | 0.020905
-0.31 | 0.0019804 | 0.007675 | 0.028522
-0.3 | 0.0027186 | 0.010418 | 0.03898
-0.29 | 0.0037145 | 0.014122 | 0.053666
-0.28 | 0.0050931 | 0.019295 | 0.07403
-0.27 | 0.007376 | 0.026456 | 0.10131
-0.26 | 0.010084 | 0.036326 | 0.13899
-0.25 | 0.013733 | 0.049482 | 0.18978
-0.24 | 0.018706 | 0.06846 | 0.25847
-0.23 | 0.02555 | 0.09322 | 0.3534
-0.22 | 0.034783 | 0.12633 | 0.47869
-0.21 | 0.047252 | 0.17061 | 0.6453
-0.2 | 0.06601 | 0.23149 | 0.8735
-0.19 | 0.08961 | 0.31282 | 1.1718
-0.18 | 0.12132 | 0.42236 | 1.5716
-0.17 | 0.16344 | 0.56826 | 2.0885
-0.16 | 0.21947 | 0.76 | 2.7415
-0.15 | 0.29583 | 1.0142 | 3.6132
-0.14 | 0.39726 | 1.3385 | 4.7046
-0.13 | 0.53133 | 1.7735 | 6.1
-0.12 | 0.711 | 2.3232 | 7.748
-0.11 | 0.9472 | 3.035 | 9.811
-0.1 | 1.251 | 3.9505 | 12.267
-0.09 | 1.6481 | 5.0858 | 15.181
-0.08 | 2.1596 | 6.507 | 18.586
-0.07 | 2.8047 | 8.218 | 22.423
-0.06 | 3.6124 | 10.352 | 26.79
-0.05 | 4.6433 | 12.837 | 31.779
-0.04 | 5.847 | 15.784 | 37.218
-0.03 | 7.355 | 19.25 | 43.066
-0.02 | 9.162 | 23.167 | 49.629
-0.01 | 11.278 | 27.7 | 56.606
0 | 13.74 | 32.778 | 64.21
0.01 | 16.578 | 38.273 | 72.17
0.02 | 19.724 | 44.333 | 80.43
0.03 | 23.274 | 50.94 | 89.34
0.04 | 27.146 | 57.94 | 98.47
0.05 | 31.256 | 65.44 | 108.05
0.06 | 35.703 | 73.31 | 117.91
0.07 | 40.422 | 81.76 | 128.22
0.08 | 45.284 | 90.41 | 138.68
0.09 | 50.288 | 99.51 | 149.45
0.1 | 55.382 | 108.88 | 160.39
0.11 | 60.39 | 118.39 | 171.62
0.12 | 65.62 | 128.61 | 183.17
0.13 | 70.73 | 138.76 | 194.52
0.14 | 75.84 | 149.11 | 206.29
0.15 | 80.91 | 159.63 | 218.11
0.16 | 85.81 | 170.51 | 230.13
0.17 | 90.48 | 181.42 | 242.18
0.18 | 94.99 | 192.45 | 254.15
0.19 | 99.25 | 203.67 | 266.36
0.2 | 103.47 | 214.76 | 278.61
0.21 | 107.59 | 226.28 | 290.95
0.22 | 111.32 | 237.75 | 303.12
0.23 | 114.88 | 249.16 | 315.45
0.24 | 118.19 | 260.7 | 327.66
0.25 | 121.27 | 272.11 | 339.96
0.26 | 124.38 | 283.71 | 352.22
0.27 | 127.25 | 295.03 | 364.13
0.28 | 129.89 | 306.5 | 376.25
0.29 | 132.4 | 317.94 | 388.29
0.3 | 134.79 | 329.21 | 400.24
0.31 | 136.87 | 340.44 | 412.17
0.32 | 138.95 | 351.7 | 423.8
0.33 | 140.97 | 362.78 | 435.49
0.34 | 142.78 | 373.58 | 446.97
0.35 | 144.63 | 384.48 | 458.32
0.36 | 146.06 | 395.1 | 469.42
0.37 | 147.61 | 405.62 | 480.68
0.38 | 149.09 | 416.03 | 491.49
0.39 | 150.25 | 426 | 502.21
0.4 | 151.64 | 435.98 | 512.75
0.41 | 152.64 | 445.69 | 522.97
0.42 | 153.87 | 455.25 | 533.34
0.43 | 154.9 | 464.57 | 543.32
0.44 | 155.84 | 473.53 | 553.05
0.45 | 156.71 | 482.23 | 562.66
0.46 | 157.67 | 490.8 | 572
0.47 | 158.53 | 499.01 | 580.8
0.48 | 159.24 | 506.87 | 589.4
0.49 | 160.13 | 514.57 | 598.4
0.5 | 160.84 | 521.88 | 606.6

## Tranconductance (mS-mm)
VGS (V) | VDS = 0.100 V | VDS = 0.500 V | VDS = 0.900 V
-0.75 | -0.001805 | -0.00594 | -0.0153
-0.74 | -0.001871 | -0.00554 | -0.01685
-0.73 | -0.0017485 | -0.00512 | -0.015755
-0.72 | -0.0014965 | -0.005335 | -0.013505
-0.71 | -0.001357 | -0.00487 | -0.014
-0.7 | -0.0013195 | -0.004625 | -0.012825
-0.69 | -0.001292 | -0.004675 | -0.014665
-0.68 | -0.0013165 | -0.00418 | -0.014845
-0.67 | -0.0012675 | -0.00433 | -0.011755
-0.66 | -0.0010665 | -0.00455 | -0.01124
-0.65 | -0.001051 | -0.0043 | -0.012125
-0.64 | -0.0010435 | -0.00404 | -0.011545
-0.63 | -0.0010315 | -0.00377 | -0.011115
-0.62 | -0.0010405 | -0.00344 | -0.01226
-0.61 | -0.000887 | -0.003155 | -0.012135
-0.6 | -0.000925 | -0.00328 | -0.011525
-0.59 | -0.0009265 | -0.003055 | -0.00885
-0.58 | -0.0007765 | -0.00314 | -0.008935
-0.57 | -0.0007065 | -0.003025 | -0.01033
-0.56 | -0.0007155 | -0.002485 | -0.008695
-0.55 | -0.000737 | -0.00302 | -0.008115
-0.54 | -0.000666 | -0.00271 | -0.00832
-0.53 | -0.000645 | -0.00219 | -0.007285
-0.52 | -0.0005355 | -0.00211 | -0.00741
-0.51 | -0.000457 | -0.00222 | -0.00748
-0.5 | -0.0004385 | -0.002085 | -0.005425
-0.49 | -0.000377 | -0.001655 | -0.004135
-0.48 | -0.000293 | -0.00127 | -0.00359
-0.47 | -0.0001895 | -0.000695 | -0.00245
-0.46 | 1.5e-06 | 2.5e-05 | 0.00017
-0.45 | 0.0002875 | 0.000615 | 0.00151
-0.44 | 0.000566 | 0.00159 | 0.00458
-0.43 | 0.000895 | 0.003315 | 0.01146
-0.42 | 0.001417 | 0.00518 | 0.0187
-0.41 | 0.002167 | 0.00781 | 0.027815
-0.4 | 0.003158 | 0.011425 | 0.040995
-0.39 | 0.004491 | 0.016305 | 0.05953
-0.38 | 0.0062965 | 0.023075 | 0.08365
-0.37 | 0.008802 | 0.03248 | 0.12308
-0.36 | 0.012796 | 0.04554 | 0.173925
-0.35 | 0.017829 | 0.063715 | 0.2435
-0.34 | 0.024075 | 0.08789 | 0.3378
-0.33 | 0.033015 | 0.12139 | 0.46765
-0.32 | 0.0451 | 0.179765 | 0.6547
-0.31 | 0.062905 | 0.24627 | 0.90375
-0.3 | 0.086705 | 0.32235 | 1.2572
-0.29 | 0.118725 | 0.44385 | 1.7525
-0.28 | 0.183075 | 0.6167 | 2.3822
-0.27 | 0.249545 | 0.85155 | 3.248
-0.26 | 0.31785 | 1.1513 | 4.4235
-0.25 | 0.4311 | 1.6067 | 5.974
-0.24 | 0.59085 | 2.1869 | 8.181
-0.23 | 0.80385 | 2.8935 | 11.011
-0.22 | 1.0851 | 3.8695 | 14.595
-0.21 | 1.56135 | 5.258 | 19.7405
-0.2 | 2.1179 | 7.1105 | 26.325
-0.19 | 2.7655 | 9.5435 | 34.905
-0.18 | 3.6915 | 12.772 | 45.835
-0.17 | 4.9075 | 16.882 | 58.495
-0.16 | 6.6195 | 22.297 | 76.235
-0.15 | 8.8895 | 28.925 | 98.155
-0.14 | 11.775 | 37.965 | 124.34
-0.13 | 15.687 | 49.235 | 152.17
-0.12 | 20.7935 | 63.075 | 185.55
-0.11 | 27 | 81.365 | 225.95
-0.1 | 35.045 | 102.54 | 268.5
-0.09 | 45.43 | 127.825 | 315.95
-0.08 | 57.83 | 156.61 | 362.1
-0.07 | 72.64 | 192.25 | 410.2
-0.06 | 91.93 | 230.95 | 467.8
-0.05 | 111.73 | 271.6 | 521.4
-0.04 | 135.585 | 320.65 | 564.35
-0.03 | 165.75 | 369.15 | 620.55
-0.02 | 196.15 | 422.5 | 677
-0.01 | 228.9 | 480.55 | 729.05
0 | 265 | 528.65 | 778.2
0.01 | 299.2 | 577.75 | 811
0.02 | 334.8 | 633.35 | 858.5
0.03 | 371.1 | 680.35 | 902
0.04 | 399.1 | 725 | 935.5
0.05 | 427.85 | 768.5 | 972
0.06 | 458.3 | 816 | 1008.5
0.07 | 479.05 | 855 | 1038.5
0.08 | 493.3 | 887.5 | 1061.5
0.09 | 504.9 | 923.5 | 1085.5
0.1 | 505.1 | 944 | 1108.5
0.11 | 511.9 | 986.5 | 1139
0.12 | 517 | 1018.5 | 1145
0.13 | 511 | 1025 | 1156
0.14 | 509 | 1043.5 | 1179.5
0.15 | 498.5 | 1070 | 1192
0.16 | 478.5 | 1089.5 | 1203.5
0.17 | 459 | 1097 | 1201
0.18 | 438.5 | 1112.5 | 1209
0.19 | 424 | 1115.5 | 1223
0.2 | 417 | 1130.5 | 1229.5
0.21 | 392.5 | 1149.5 | 1225.5
0.22 | 364.5 | 1144 | 1225
0.23 | 343.5 | 1147.5 | 1227
0.24 | 319.5 | 1147.5 | 1225.5
0.25 | 309.5 | 1150.5 | 1228
0.26 | 299 | 1146 | 1208.5
0.27 | 275.5 | 1139.5 | 1201.5
0.28 | 257.5 | 1145.5 | 1208
0.29 | 245 | 1135.5 | 1199.5
0.3 | 223.5 | 1125 | 1194
0.31 | 208 | 1124.5 | 1178
0.32 | 205 | 1117 | 1166
0.33 | 191.5 | 1094 | 1158.5
0.34 | 183 | 1085 | 1141.5
0.35 | 164 | 1076 | 1122.5
0.36 | 149 | 1057 | 1118
0.37 | 151.5 | 1046.5 | 1103.5
0.38 | 132 | 1019 | 1076.5
0.39 | 127.5 | 997.5 | 1063
0.4 | 119.5 | 984.5 | 1038
0.41 | 111.5 | 963.5 | 1029.5
0.42 | 113 | 944 | 1017.5
0.43 | 98.5 | 914 | 985.5
0.44 | 90.5 | 883 | 967
0.45 | 91.5 | 863.5 | 947.5
0.46 | 91 | 839 | 907
0.47 | 78.5 | 803.5 | 870
0.48 | 80 | 778 | 880
0.49 | 80 | 750.5 | 860
0.5 | 71 | 731 | 820