## IDS-VDS Characteristic (mA-mm)
VGS (V) | VDS = 0.100 V | VDS = 0.500 V | VDS = 0.900 V
-0.75 | 0.00035194 | 0.001468 | 0.0048519
-0.74 | 0.0003351 | 0.0014113 | 0.0046994
-0.73 | 0.00032179 | 0.0013552 | 0.004568
-0.72 | 0.00030574 | 0.0013069 | 0.0044329
-0.71 | 0.00029326 | 0.0012632 | 0.0042821
-0.7 | 0.00027914 | 0.0012188 | 0.0041571
-0.69 | 0.00026437 | 0.0011797 | 0.0040114
-0.68 | 0.00025336 | 0.0011351 | 0.0038954
-0.67 | 0.00024244 | 0.0010947 | 0.0037656
-0.66 | 0.00023296 | 0.0010603 | 0.0036345
-0.65 | 0.00022189 | 0.0010158 | 0.0035287
-0.64 | 0.00021047 | 0.0009793 | 0.0034267
-0.63 | 0.0002013 | 0.0009521 | 0.0033055
-0.62 | 0.00019274 | 0.0009121 | 0.0032027
-0.61 | 0.00018375 | 0.0008743 | 0.0031143
-0.6 | 0.00017666 | 0.0008444 | 0.0030143
-0.59 | 0.00016689 | 0.0008163 | 0.002914
-0.58 | 0.00016056 | 0.0007804 | 0.0028075
-0.57 | 0.00015336 | 0.0007529 | 0.0027229
-0.56 | 0.00014612 | 0.0007188 | 0.0026461
-0.55 | 0.0001387 | 0.000695 | 0.0025394
-0.54 | 0.00013232 | 0.000673 | 0.0024542
-0.53 | 0.00012629 | 0.0006474 | 0.0024083
-0.52 | 0.0001209 | 0.0006256 | 0.0023284
-0.51 | 0.00011676 | 0.0006097 | 0.0022708
-0.5 | 0.00011176 | 0.0005937 | 0.0022028
-0.49 | 0.00010935 | 0.0005794 | 0.0021557
-0.48 | 0.00010636 | 0.0005623 | 0.0021209
-0.47 | 0.00010504 | 0.0005545 | 0.0020981
-0.46 | 0.00010506 | 0.0005537 | 0.0020952
-0.45 | 0.00010643 | 0.0005556 | 0.0021073
-0.44 | 0.0001103 | 0.0005719 | 0.0021467
-0.43 | 0.00011862 | 0.0005945 | 0.0022448
-0.42 | 0.00013055 | 0.0006391 | 0.0023905
-0.41 | 0.00014965 | 0.0007008 | 0.0026249
-0.4 | 0.00017601 | 0.0007965 | 0.0029569
-0.39 | 0.00021573 | 0.0009346 | 0.0034732
-0.38 | 0.00027047 | 0.0011347 | 0.0041818
-0.37 | 0.00034831 | 0.0014118 | 0.0051979
-0.36 | 0.00045363 | 0.001804 | 0.006722
-0.35 | 0.0006365 | 0.0023537 | 0.00876
-0.34 | 0.0008536 | 0.0030975 | 0.011666
-0.33 | 0.0011495 | 0.0041548 | 0.015694
-0.32 | 0.0015519 | 0.0056059 | 0.021316
-0.31 | 0.0021143 | 0.007802 | 0.028937
-0.3 | 0.0028856 | 0.010616 | 0.039994
-0.29 | 0.0039486 | 0.01448 | 0.054972
-0.28 | 0.0053802 | 0.0198 | 0.07533
-0.27 | 0.007699 | 0.027149 | 0.10368
-0.26 | 0.010486 | 0.036955 | 0.14226
-0.25 | 0.014324 | 0.050714 | 0.1934
-0.24 | 0.019463 | 0.07003 | 0.26481
-0.23 | 0.026578 | 0.0955 | 0.35973
-0.22 | 0.036116 | 0.12877 | 0.4881
-0.21 | 0.049065 | 0.17531 | 0.6604
-0.2 | 0.0683 | 0.2372 | 0.891
-0.19 | 0.09241 | 0.31997 | 1.1952
-0.18 | 0.12494 | 0.43155 | 1.6
-0.17 | 0.16905 | 0.5773 | 2.1148
-0.16 | 0.227 | 0.7709 | 2.7847
-0.15 | 0.30492 | 1.0274 | 3.6642
-0.14 | 0.40898 | 1.3635 | 4.7591
-0.13 | 0.54628 | 1.7996 | 6.15
-0.12 | 0.7281 | 2.3557 | 7.856
-0.11 | 0.9671 | 3.081 | 9.919
-0.1 | 1.2759 | 3.9809 | 12.336
-0.09 | 1.6843 | 5.1546 | 15.33
-0.08 | 2.1993 | 6.572 | 18.619
-0.07 | 2.8537 | 8.294 | 22.519
-0.06 | 3.682 | 10.412 | 26.853
-0.05 | 4.7017 | 12.949 | 31.823
-0.04 | 5.932 | 15.921 | 37.323
-0.03 | 7.442 | 19.436 | 43.222
-0.02 | 9.268 | 23.321 | 49.76
-0.01 | 11.402 | 27.8 | 56.722
0 | 13.893 | 32.928 | 64.31
0.01 | 16.71 | 38.492 | 72.29
0.02 | 19.846 | 44.399 | 80.57
0.03 | 23.441 | 51.094 | 89.37
0.04 | 27.256 | 57.96 | 98.68
0.05 | 31.436 | 65.62 | 108.17
0.06 | 35.879 | 73.58 | 118.07
0.07 | 40.595 | 81.94 | 128.27
0.08 | 45.459 | 90.79 | 138.83
0.09 | 50.453 | 99.71 | 149.57
0.1 | 55.578 | 109.22 | 160.55
0.11 | 60.63 | 118.82 | 171.8
0.12 | 65.88 | 128.86 | 183.11
0.13 | 71.01 | 139.08 | 194.8
0.14 | 76.1 | 149.46 | 206.55
0.15 | 81.07 | 160 | 218.27
0.16 | 86.05 | 170.92 | 230.49
0.17 | 90.76 | 181.9 | 242.41
0.18 | 95.23 | 192.74 | 254.52
0.19 | 99.64 | 204.06 | 266.66
0.2 | 103.83 | 215.44 | 278.96
0.21 | 107.81 | 226.81 | 291.23
0.22 | 111.64 | 238.37 | 303.53
0.23 | 115.24 | 249.66 | 315.93
0.24 | 118.52 | 261.21 | 328.16
0.25 | 121.86 | 272.83 | 340.52
0.26 | 124.78 | 284.37 | 352.5
0.27 | 127.59 | 295.8 | 364.82
0.28 | 130.34 | 307.22 | 376.91
0.29 | 132.9 | 318.65 | 388.95
0.3 | 135.25 | 330.14 | 401.08
0.31 | 137.39 | 341.34 | 412.79
0.32 | 139.4 | 352.41 | 424.61
0.33 | 141.44 | 363.61 | 436.33
0.34 | 143.46 | 374.62 | 447.81
0.35 | 145.07 | 385.4 | 459.23
0.36 | 146.59 | 396.24 | 470.47
0.37 | 148.1 | 406.62 | 481.71
0.38 | 149.41 | 417.05 | 492.59
0.39 | 151.1 | 427.21 | 503.27
0.4 | 152.12 | 437.16 | 513.77
0.41 | 153.2 | 446.93 | 524.19
0.42 | 154.43 | 456.49 | 534.57
0.43 | 155.46 | 465.83 | 544.5
0.44 | 156.51 | 474.9 | 554.36
0.45 | 157.37 | 483.65 | 563.8
0.46 | 158.18 | 492.16 | 573.1
0.47 | 159.08 | 500.4 | 582.2
0.48 | 160.16 | 508.4 | 591
0.49 | 160.68 | 516.08 | 599.8
0.5 | 161.37 | 523.5 | 607.9

## Tranconductance (mS-mm)
VGS (V) | VDS = 0.100 V | VDS = 0.500 V | VDS = 0.900 V
-0.75 | -0.001684 | -0.00567 | -0.01525
-0.74 | -0.0015075 | -0.00564 | -0.014195
-0.73 | -0.001468 | -0.00522 | -0.013325
-0.72 | -0.0014265 | -0.0046 | -0.014295
-0.71 | -0.00133 | -0.004405 | -0.01379
-0.7 | -0.0014445 | -0.004175 | -0.013535
-0.69 | -0.001289 | -0.004185 | -0.013085
-0.68 | -0.0010965 | -0.00425 | -0.01229
-0.67 | -0.00102 | -0.00374 | -0.013045
-0.66 | -0.0010275 | -0.003945 | -0.011845
-0.65 | -0.0011245 | -0.00405 | -0.01039
-0.64 | -0.0010295 | -0.003185 | -0.01116
-0.63 | -0.0008865 | -0.00336 | -0.0112
-0.62 | -0.0008775 | -0.00389 | -0.00956
-0.61 | -0.000804 | -0.003385 | -0.00942
-0.6 | -0.000843 | -0.0029 | -0.010015
-0.59 | -0.000805 | -0.0032 | -0.01034
-0.58 | -0.0006765 | -0.00317 | -0.009555
-0.57 | -0.000722 | -0.00308 | -0.00807
-0.56 | -0.000733 | -0.002895 | -0.009175
-0.55 | -0.00069 | -0.00229 | -0.009595
-0.54 | -0.0006205 | -0.00238 | -0.006555
-0.53 | -0.000571 | -0.00237 | -0.00629
-0.52 | -0.0004765 | -0.001885 | -0.006875
-0.51 | -0.000457 | -0.001595 | -0.00628
-0.5 | -0.0003705 | -0.001515 | -0.005755
-0.49 | -0.00027 | -0.00157 | -0.004095
-0.48 | -0.0002155 | -0.001245 | -0.00288
-0.47 | -6.5e-05 | -0.00043 | -0.001285
-0.46 | 6.95e-05 | 5.5e-05 | 0.00046
-0.45 | 0.000262 | 0.00091 | 0.002575
-0.44 | 0.0006095 | 0.001945 | 0.006875
-0.43 | 0.0010125 | 0.00336 | 0.01219
-0.42 | 0.0015515 | 0.005315 | 0.019005
-0.41 | 0.002273 | 0.00787 | 0.02832
-0.4 | 0.003304 | 0.01169 | 0.042415
-0.39 | 0.004723 | 0.01691 | 0.061245
-0.38 | 0.006629 | 0.02386 | 0.086235
-0.37 | 0.009158 | 0.033465 | 0.12701
-0.36 | 0.0144095 | 0.047095 | 0.178105
-0.35 | 0.0199985 | 0.064675 | 0.2472
-0.34 | 0.02565 | 0.090055 | 0.3467
-0.33 | 0.034915 | 0.12542 | 0.4825
-0.32 | 0.04824 | 0.18236 | 0.66215
-0.31 | 0.066685 | 0.250505 | 0.9339
-0.3 | 0.091715 | 0.3339 | 1.30175
-0.29 | 0.12473 | 0.4592 | 1.7668
-0.28 | 0.18752 | 0.63345 | 2.4354
-0.27 | 0.25529 | 0.85775 | 3.3465
-0.26 | 0.33125 | 1.17825 | 4.486
-0.25 | 0.44885 | 1.65375 | 6.1275
-0.24 | 0.6127 | 2.2393 | 8.3165
-0.23 | 0.83265 | 2.937 | 11.1645
-0.22 | 1.12435 | 3.9905 | 15.0335
-0.21 | 1.6092 | 5.4215 | 20.145
-0.2 | 2.16725 | 7.233 | 26.74
-0.19 | 2.832 | 9.7175 | 35.45
-0.18 | 3.832 | 12.8665 | 45.98
-0.17 | 5.103 | 16.9675 | 59.235
-0.16 | 6.7935 | 22.505 | 77.47
-0.15 | 9.099 | 29.63 | 98.72
-0.14 | 12.068 | 38.61 | 124.29
-0.13 | 15.956 | 49.61 | 154.845
-0.12 | 21.041 | 64.07 | 188.45
-0.11 | 27.39 | 81.26 | 224
-0.1 | 35.86 | 103.68 | 270.55
-0.09 | 46.17 | 129.555 | 314.15
-0.08 | 58.47 | 156.97 | 359.45
-0.07 | 74.135 | 192 | 411.7
-0.06 | 92.4 | 232.75 | 465.2
-0.05 | 112.5 | 275.45 | 523.5
-0.04 | 137.015 | 324.35 | 569.95
-0.03 | 166.8 | 370 | 621.85
-0.02 | 198 | 418.2 | 675
-0.01 | 231.25 | 480.35 | 727.5
0 | 265.4 | 534.6 | 778.4
0.01 | 297.65 | 573.55 | 813
0.02 | 336.55 | 630.1 | 854
0.03 | 370.5 | 678.05 | 905.5
0.04 | 399.75 | 726.3 | 940
0.05 | 431.15 | 781 | 969.5
0.06 | 457.95 | 816 | 1005
0.07 | 479 | 860.5 | 1038
0.08 | 492.9 | 888.5 | 1065
0.09 | 505.95 | 921.5 | 1086
0.1 | 508.85 | 955.5 | 1111.5
0.11 | 515.1 | 982 | 1128
0.12 | 519 | 1013 | 1150
0.13 | 511 | 1030 | 1172
0.14 | 503 | 1046 | 1173.5
0.15 | 497.5 | 1073 | 1197
0.16 | 484.5 | 1095 | 1207
0.17 | 459 | 1091 | 1201.5
0.18 | 444 | 1108 | 1212.5
0.19 | 430 | 1135 | 1222
0.2 | 408.5 | 1137.5 | 1228.5
0.21 | 390.5 | 1146.5 | 1228.5
0.22 | 371.5 | 1142.5 | 1235
0.23 | 344 | 1142 | 1231.5
0.24 | 331 | 1158.5 | 1229.5
0.25 | 313 | 1158 | 1217
0.26 | 286.5 | 1148.5 | 1215
0.27 | 278 | 1142.5 | 1220.5
0.28 | 265.5 | 1142.5 | 1206.5
0.29 | 245.5 | 1146 | 1208.5
0.3 | 224.5 | 1134.5 | 1192
0.31 | 207.5 | 1113.5 | 1176.5
0.32 | 202.5 | 1113.5 | 1177
0.33 | 203 | 1110.5 | 1160
0.34 | 181.5 | 1089.5 | 1145
0.35 | 156.5 | 1081 | 1133
0.36 | 151.5 | 1061 | 1124
0.37 | 141 | 1040.5 | 1106
0.38 | 150 | 1029.5 | 1078
0.39 | 135.5 | 1005.5 | 1059
0.4 | 105 | 986 | 1046
0.41 | 115.5 | 966.5 | 1040
0.42 | 113 | 945 | 1015.5
0.43 | 104 | 920.5 | 989.5
0.44 | 95.5 | 891 | 965
0.45 | 83.5 | 863 | 937
0.46 | 85.5 | 837.5 | 920
0.47 | 99 | 812 | 895
0.48 | 80 | 784 | 880
0.49 | 60.5 | 755 | 845
0.5 | 69 | 742 | 810