## IDS-VDS Characteristic (mA-mm)
VGS (V) | VDS = 0.100 V | VDS = 0.500 V | VDS = 0.900 V
-0.75 | 0.00037748 | 0.0015665 | 0.005257
-0.74 | 0.00035765 | 0.0015004 | 0.005087
-0.73 | 0.00034455 | 0.0014609 | 0.0049491
-0.72 | 0.00032659 | 0.0013951 | 0.0048027
-0.71 | 0.00031346 | 0.0013502 | 0.0046329
-0.7 | 0.00029922 | 0.001308 | 0.0045139
-0.69 | 0.00028535 | 0.0012554 | 0.004369
-0.68 | 0.00027328 | 0.001216 | 0.0042338
-0.67 | 0.00026035 | 0.0011704 | 0.0041153
-0.66 | 0.00024989 | 0.0011351 | 0.003959
-0.65 | 0.00023713 | 0.0010867 | 0.0038342
-0.64 | 0.00022629 | 0.0010422 | 0.0037285
-0.63 | 0.00021695 | 0.0010028 | 0.0036204
-0.62 | 0.00020643 | 0.000973 | 0.003486
-0.61 | 0.00019663 | 0.0009339 | 0.0033638
-0.6 | 0.00018885 | 0.0009068 | 0.0032671
-0.59 | 0.00017939 | 0.0008667 | 0.0031672
-0.58 | 0.00016946 | 0.0008369 | 0.0030574
-0.57 | 0.0001618 | 0.0008057 | 0.0029628
-0.56 | 0.00015505 | 0.0007729 | 0.002867
-0.55 | 0.00014797 | 0.0007465 | 0.0027809
-0.54 | 0.00014083 | 0.000724 | 0.0026992
-0.53 | 0.00013384 | 0.0006968 | 0.0026108
-0.52 | 0.00012872 | 0.0006714 | 0.0025205
-0.51 | 0.00012271 | 0.0006478 | 0.0024653
-0.5 | 0.00011918 | 0.0006326 | 0.0023938
-0.49 | 0.00011484 | 0.0006133 | 0.0023367
-0.48 | 0.00011212 | 0.0005947 | 0.002293
-0.47 | 0.00011012 | 0.0005844 | 0.0022565
-0.46 | 0.00010891 | 0.0005816 | 0.0022322
-0.45 | 0.00010994 | 0.0005822 | 0.0022387
-0.44 | 0.00011407 | 0.0005918 | 0.0022626
-0.43 | 0.00012045 | 0.0006135 | 0.0023458
-0.42 | 0.00013195 | 0.0006494 | 0.0024693
-0.41 | 0.00014836 | 0.0007114 | 0.0026819
-0.4 | 0.00017352 | 0.0008005 | 0.003013
-0.39 | 0.00021042 | 0.0009319 | 0.0034965
-0.38 | 0.00026203 | 0.0011218 | 0.0041671
-0.37 | 0.00033499 | 0.0013855 | 0.0051245
-0.36 | 0.00043736 | 0.0017648 | 0.006607
-0.35 | 0.0005876 | 0.0022849 | 0.008528
-0.34 | 0.0007886 | 0.0030127 | 0.011266
-0.33 | 0.0010599 | 0.0040121 | 0.015166
-0.32 | 0.0014368 | 0.0054129 | 0.020487
-0.31 | 0.0019599 | 0.007556 | 0.028044
-0.3 | 0.0026828 | 0.010283 | 0.038442
-0.29 | 0.0036669 | 0.013997 | 0.052917
-0.28 | 0.0050066 | 0.019088 | 0.07309
-0.27 | 0.007311 | 0.026159 | 0.09997
-0.26 | 0.009976 | 0.035812 | 0.13725
-0.25 | 0.013636 | 0.048991 | 0.18732
-0.24 | 0.018513 | 0.068 | 0.25443
-0.23 | 0.025353 | 0.09268 | 0.34787
-0.22 | 0.034536 | 0.1258 | 0.47501
-0.21 | 0.04711 | 0.17006 | 0.6383
-0.2 | 0.06603 | 0.23081 | 0.8671
-0.19 | 0.08943 | 0.31168 | 1.1653
-0.18 | 0.12111 | 0.42147 | 1.5597
-0.17 | 0.16379 | 0.56151 | 2.0783
-0.16 | 0.21999 | 0.756 | 2.7445
-0.15 | 0.29577 | 1.0058 | 3.5919
-0.14 | 0.39774 | 1.3384 | 4.6919
-0.13 | 0.5311 | 1.7631 | 6.064
-0.12 | 0.7115 | 2.3145 | 7.736
-0.11 | 0.9452 | 3.038 | 9.763
-0.1 | 1.2547 | 3.9247 | 12.22
-0.09 | 1.6529 | 5.085 | 15.138
-0.08 | 2.1633 | 6.493 | 18.446
-0.07 | 2.8099 | 8.223 | 22.352
-0.06 | 3.6272 | 10.318 | 26.709
-0.05 | 4.6376 | 12.823 | 31.624
-0.04 | 5.86 | 15.796 | 37.124
-0.03 | 7.373 | 19.254 | 42.925
-0.02 | 9.17 | 23.223 | 49.424
-0.01 | 11.317 | 27.649 | 56.451
0 | 13.809 | 32.747 | 64.05
0.01 | 16.637 | 38.242 | 71.97
0.02 | 19.759 | 44.278 | 80.23
0.03 | 23.335 | 50.921 | 88.97
0.04 | 27.155 | 57.9 | 98.23
0.05 | 31.344 | 65.38 | 107.77
0.06 | 35.781 | 73.29 | 117.6
0.07 | 40.489 | 81.74 | 127.97
0.08 | 45.342 | 90.41 | 138.23
0.09 | 50.316 | 99.43 | 149.1
0.1 | 55.464 | 108.74 | 160.04
0.11 | 60.41 | 118.39 | 171.21
0.12 | 65.7 | 128.46 | 182.63
0.13 | 70.81 | 138.6 | 194.14
0.14 | 75.88 | 149.09 | 205.85
0.15 | 80.85 | 159.43 | 217.63
0.16 | 85.77 | 170.4 | 229.62
0.17 | 90.38 | 181.26 | 241.46
0.18 | 94.96 | 192.28 | 253.57
0.19 | 99.31 | 203.46 | 265.74
0.2 | 103.5 | 214.62 | 277.94
0.21 | 107.47 | 226.07 | 290.32
0.22 | 111.17 | 237.48 | 302.33
0.23 | 114.69 | 248.89 | 314.67
0.24 | 118.16 | 260.2 | 326.89
0.25 | 121.48 | 271.93 | 339.16
0.26 | 124.42 | 283.31 | 351.32
0.27 | 127.21 | 294.69 | 363.36
0.28 | 129.81 | 306.17 | 375.36
0.29 | 132.14 | 317.33 | 387.44
0.3 | 134.72 | 328.82 | 399.41
0.31 | 136.9 | 340.09 | 411.12
0.32 | 138.95 | 351.21 | 422.87
0.33 | 140.82 | 362.26 | 434.53
0.34 | 142.6 | 373.14 | 445.95
0.35 | 144.38 | 383.96 | 457.41
0.36 | 146.04 | 394.55 | 468.43
0.37 | 147.46 | 405.17 | 479.58
0.38 | 148.82 | 415.33 | 490.41
0.39 | 150.3 | 425.47 | 501.09
0.4 | 151.56 | 435.41 | 511.64
0.41 | 152.68 | 445.04 | 521.91
0.42 | 153.75 | 454.68 | 532.25
0.43 | 154.53 | 463.77 | 542.15
0.44 | 155.88 | 472.86 | 551.89
0.45 | 156.68 | 481.6 | 561.29
0.46 | 157.55 | 490.14 | 570.5
0.47 | 158.41 | 498.37 | 579.6
0.48 | 159.1 | 506.2 | 588.5
0.49 | 159.93 | 513.87 | 597.2
0.5 | 160.73 | 521.23 | 605.4

## Tranconductance (mS-mm)
VGS (V) | VDS = 0.100 V | VDS = 0.500 V | VDS = 0.900 V
-0.75 | -0.001983 | -0.00661 | -0.017
-0.74 | -0.0016465 | -0.00528 | -0.015395
-0.73 | -0.001553 | -0.005265 | -0.014215
-0.72 | -0.0015545 | -0.005535 | -0.01581
-0.71 | -0.0013685 | -0.004355 | -0.01444
-0.7 | -0.0014055 | -0.00474 | -0.013195
-0.69 | -0.001297 | -0.0046 | -0.014005
-0.68 | -0.00125 | -0.00425 | -0.012685
-0.67 | -0.0011695 | -0.004045 | -0.01374
-0.66 | -0.001161 | -0.004185 | -0.014055
-0.65 | -0.00118 | -0.004645 | -0.011525
-0.64 | -0.001009 | -0.004195 | -0.01069
-0.63 | -0.000993 | -0.00346 | -0.012125
-0.62 | -0.001016 | -0.003445 | -0.01283
-0.61 | -0.000879 | -0.00331 | -0.010945
-0.6 | -0.000862 | -0.00336 | -0.00983
-0.59 | -0.0009695 | -0.003495 | -0.010485
-0.58 | -0.0008795 | -0.00305 | -0.01022
-0.57 | -0.0007205 | -0.0032 | -0.00952
-0.56 | -0.0006915 | -0.00296 | -0.009095
-0.55 | -0.000711 | -0.002445 | -0.00839
-0.54 | -0.0007065 | -0.002485 | -0.008505
-0.53 | -0.0006055 | -0.00263 | -0.008935
-0.52 | -0.0005565 | -0.00245 | -0.007275
-0.51 | -0.000477 | -0.00194 | -0.006335
-0.5 | -0.0003935 | -0.001725 | -0.00643
-0.49 | -0.000353 | -0.001895 | -0.00504
-0.48 | -0.000236 | -0.001445 | -0.00401
-0.47 | -0.0001605 | -0.000655 | -0.00304
-0.46 | -9e-06 | -0.00011 | -0.00089
-0.45 | 0.000258 | 0.00051 | 0.00152
-0.44 | 0.0005255 | 0.001565 | 0.005355
-0.43 | 0.000894 | 0.00288 | 0.010335
-0.42 | 0.0013955 | 0.004895 | 0.016805
-0.41 | 0.0020785 | 0.007555 | 0.027185
-0.4 | 0.003103 | 0.011025 | 0.04073
-0.39 | 0.0044255 | 0.016065 | 0.057705
-0.38 | 0.0062285 | 0.02268 | 0.0814
-0.37 | 0.0087665 | 0.03215 | 0.121995
-0.36 | 0.0126305 | 0.04497 | 0.170175
-0.35 | 0.017562 | 0.062395 | 0.23295
-0.34 | 0.023615 | 0.08636 | 0.3319
-0.33 | 0.03241 | 0.12001 | 0.46105
-0.32 | 0.045 | 0.177195 | 0.6439
-0.31 | 0.0623 | 0.243505 | 0.89775
-0.3 | 0.08535 | 0.32205 | 1.24365
-0.29 | 0.11619 | 0.44025 | 1.7324
-0.28 | 0.182205 | 0.6081 | 2.35265
-0.27 | 0.24847 | 0.8362 | 3.208
-0.26 | 0.31625 | 1.1416 | 4.3675
-0.25 | 0.42685 | 1.6094 | 5.859
-0.24 | 0.58585 | 2.18445 | 8.0275
-0.23 | 0.80115 | 2.89 | 11.029
-0.22 | 1.08785 | 3.869 | 14.5215
-0.21 | 1.5747 | 5.2505 | 19.6045
-0.2 | 2.116 | 7.081 | 26.35
-0.19 | 2.754 | 9.533 | 34.63
-0.18 | 3.718 | 12.4915 | 45.65
-0.17 | 4.944 | 16.7265 | 59.24
-0.16 | 6.599 | 22.2145 | 75.68
-0.15 | 8.8875 | 29.12 | 97.37
-0.14 | 11.7665 | 37.865 | 123.605
-0.13 | 15.688 | 48.805 | 152.205
-0.12 | 20.705 | 63.745 | 184.95
-0.11 | 27.16 | 80.51 | 224.2
-0.1 | 35.385 | 102.35 | 268.75
-0.09 | 45.43 | 128.415 | 311.3
-0.08 | 57.85 | 156.9 | 360.7
-0.07 | 73.195 | 191.25 | 413.15
-0.06 | 91.385 | 230 | 463.6
-0.05 | 111.64 | 273.9 | 520.75
-0.04 | 136.77 | 321.55 | 565.05
-0.03 | 165.5 | 371.35 | 615
-0.02 | 197.2 | 419.75 | 676.3
-0.01 | 231.95 | 476.2 | 731.3
0 | 266 | 529.65 | 775.95
0.01 | 297.5 | 576.55 | 809
0.02 | 334.9 | 633.95 | 850
0.03 | 369.8 | 681.1 | 900
0.04 | 400.45 | 722.95 | 940
0.05 | 431.3 | 769.5 | 968.5
0.06 | 457.25 | 818 | 1010
0.07 | 478.05 | 856 | 1031.5
0.08 | 491.35 | 884.5 | 1056.5
0.09 | 506.1 | 916.5 | 1090.5
0.1 | 504.7 | 948 | 1105.5
0.11 | 511.8 | 986 | 1129.5
0.12 | 520 | 1010.5 | 1146.5
0.13 | 509 | 1031.5 | 1161
0.14 | 502 | 1041.5 | 1174.5
0.15 | 494.5 | 1065.5 | 1188.5
0.16 | 476.5 | 1091.5 | 1191.5
0.17 | 459.5 | 1094 | 1197.5
0.18 | 446.5 | 1110 | 1214
0.19 | 427 | 1117 | 1218.5
0.2 | 408 | 1130.5 | 1229
0.21 | 383.5 | 1143 | 1219.5
0.22 | 361 | 1141 | 1217.5
0.23 | 349.5 | 1136 | 1228
0.24 | 339.5 | 1152 | 1224.5
0.25 | 313 | 1155.5 | 1221.5
0.26 | 286.5 | 1138 | 1210
0.27 | 269.5 | 1143 | 1202
0.28 | 246.5 | 1132 | 1204
0.29 | 245.5 | 1132.5 | 1202.5
0.3 | 238 | 1138 | 1184
0.31 | 211.5 | 1119.5 | 1173
0.32 | 196 | 1108.5 | 1170.5
0.33 | 182.5 | 1096.5 | 1154
0.34 | 178 | 1085 | 1144
0.35 | 172 | 1070.5 | 1124
0.36 | 154 | 1060.5 | 1108.5
0.37 | 139 | 1039 | 1099
0.38 | 142 | 1015 | 1075.5
0.39 | 137 | 1004 | 1061.5
0.4 | 119 | 978.5 | 1041
0.41 | 109.5 | 963.5 | 1030.5
0.42 | 92.5 | 936.5 | 1012
0.43 | 106.5 | 909 | 982
0.44 | 107.5 | 891.5 | 957
0.45 | 83.5 | 864 | 930.5
0.46 | 86.5 | 838.5 | 915.5
0.47 | 77.5 | 803 | 900
0.48 | 76 | 775 | 880
0.49 | 81.5 | 751.5 | 845
0.5 | 80 | 736 | 820