## IDS-VDS Characteristic (mA-mm)
VGS (V) | VDS = 0.100 V | VDS = 0.500 V | VDS = 0.900 V
-0.75 | 0.00037392 | 0.0016495 | 0.005636
-0.74 | 0.00035719 | 0.00159 | 0.005446
-0.73 | 0.00033757 | 0.0015244 | 0.005312
-0.72 | 0.00032475 | 0.0014659 | 0.005142
-0.71 | 0.00030862 | 0.0014164 | 0.0049995
-0.7 | 0.00029608 | 0.0013598 | 0.0048171
-0.69 | 0.0002821 | 0.0013145 | 0.004648
-0.68 | 0.00026813 | 0.0012647 | 0.0045034
-0.67 | 0.0002553 | 0.0012228 | 0.0043443
-0.66 | 0.0002442 | 0.0011688 | 0.0042002
-0.65 | 0.00023261 | 0.0011194 | 0.004081
-0.64 | 0.00022242 | 0.0010822 | 0.0039373
-0.63 | 0.00021175 | 0.0010432 | 0.0038271
-0.62 | 0.00020173 | 0.0010019 | 0.0036915
-0.61 | 0.00019283 | 0.0009643 | 0.0035749
-0.6 | 0.00018378 | 0.0009264 | 0.0034446
-0.59 | 0.00017396 | 0.0008929 | 0.0033418
-0.58 | 0.00016623 | 0.0008548 | 0.0032297
-0.57 | 0.00015919 | 0.0008219 | 0.0031409
-0.56 | 0.00015093 | 0.000792 | 0.0030134
-0.55 | 0.00014288 | 0.0007625 | 0.0029209
-0.54 | 0.00013673 | 0.0007336 | 0.0028348
-0.53 | 0.00013068 | 0.0007119 | 0.0027439
-0.52 | 0.00012581 | 0.0006806 | 0.0026391
-0.51 | 0.00011976 | 0.0006599 | 0.0025784
-0.5 | 0.00011523 | 0.000642 | 0.0025034
-0.49 | 0.00011191 | 0.0006161 | 0.0024409
-0.48 | 0.00010776 | 0.0006008 | 0.0023789
-0.47 | 0.00010563 | 0.0005883 | 0.0023408
-0.46 | 0.00010471 | 0.0005823 | 0.0023091
-0.45 | 0.00010546 | 0.0005802 | 0.0023141
-0.44 | 0.00010911 | 0.0005894 | 0.0023269
-0.43 | 0.0001152 | 0.0006096 | 0.0023932
-0.42 | 0.00012633 | 0.0006452 | 0.0025099
-0.41 | 0.00014238 | 0.0007026 | 0.0027109
-0.4 | 0.00016678 | 0.0007859 | 0.0030083
-0.39 | 0.00020266 | 0.0009121 | 0.0034454
-0.38 | 0.00025157 | 0.0010846 | 0.0040813
-0.37 | 0.00032134 | 0.0013388 | 0.0050013
-0.36 | 0.0004193 | 0.0016959 | 0.006412
-0.35 | 0.00055553 | 0.0021926 | 0.008189
-0.34 | 0.0007929 | 0.0028797 | 0.01084
-0.33 | 0.0010639 | 0.0038404 | 0.014491
-0.32 | 0.0014468 | 0.0051774 | 0.019639
-0.31 | 0.0019655 | 0.00723 | 0.026693
-0.3 | 0.0026915 | 0.009797 | 0.03671
-0.29 | 0.0036776 | 0.013432 | 0.050402
-0.28 | 0.0050415 | 0.018322 | 0.06956
-0.27 | 0.007224 | 0.025185 | 0.09578
-0.26 | 0.009849 | 0.034482 | 0.13121
-0.25 | 0.013419 | 0.047182 | 0.18023
-0.24 | 0.018363 | 0.0656 | 0.24518
-0.23 | 0.025094 | 0.08889 | 0.33563
-0.22 | 0.034257 | 0.12111 | 0.45667
-0.21 | 0.046543 | 0.16476 | 0.6189
-0.2 | 0.0648 | 0.22302 | 0.8399
-0.19 | 0.08787 | 0.30306 | 1.1265
-0.18 | 0.11931 | 0.40683 | 1.5122
-0.17 | 0.16107 | 0.5472 | 2.0052
-0.16 | 0.2171 | 0.7336 | 2.6674
-0.15 | 0.29196 | 0.9791 | 3.5059
-0.14 | 0.3928 | 1.3058 | 4.5857
-0.13 | 0.52422 | 1.7192 | 5.929
-0.12 | 0.7025 | 2.2745 | 7.59
-0.11 | 0.9336 | 2.9643 | 9.622
-0.1 | 1.2393 | 3.8582 | 12.03
-0.09 | 1.6385 | 4.9804 | 14.891
-0.08 | 2.1413 | 6.381 | 18.258
-0.07 | 2.7938 | 8.07 | 22.147
-0.06 | 3.5964 | 10.154 | 26.453
-0.05 | 4.6219 | 12.654 | 31.387
-0.04 | 5.833 | 15.627 | 36.735
-0.03 | 7.339 | 19.041 | 42.723
-0.02 | 9.135 | 22.935 | 49.212
-0.01 | 11.285 | 27.433 | 56.094
0 | 13.779 | 32.529 | 63.74
0.01 | 16.589 | 38.087 | 71.59
0.02 | 19.765 | 44.107 | 79.93
0.03 | 23.309 | 50.7 | 88.78
0.04 | 27.196 | 57.6 | 97.91
0.05 | 31.351 | 65.22 | 107.45
0.06 | 35.777 | 73.17 | 117.25
0.07 | 40.511 | 81.55 | 127.53
0.08 | 45.386 | 90.36 | 138.07
0.09 | 50.395 | 99.31 | 148.78
0.1 | 55.491 | 108.75 | 159.79
0.11 | 60.51 | 118.43 | 170.88
0.12 | 65.72 | 128.47 | 182.47
0.13 | 70.87 | 138.62 | 193.97
0.14 | 75.94 | 148.97 | 205.67
0.15 | 80.95 | 159.64 | 217.48
0.16 | 85.84 | 170.48 | 229.44
0.17 | 90.56 | 181.43 | 241.44
0.18 | 95.07 | 192.37 | 253.56
0.19 | 99.44 | 203.55 | 265.69
0.2 | 103.58 | 214.9 | 277.77
0.21 | 107.59 | 226.42 | 290.29
0.22 | 111.36 | 237.89 | 302.58
0.23 | 114.94 | 249.1 | 314.8
0.24 | 118.39 | 260.75 | 327.27
0.25 | 121.52 | 272.38 | 339.36
0.26 | 124.49 | 283.82 | 351.61
0.27 | 127.36 | 295.23 | 363.75
0.28 | 130.05 | 306.72 | 375.85
0.29 | 132.62 | 318.06 | 387.81
0.3 | 134.96 | 329.55 | 399.91
0.31 | 137.08 | 340.81 | 411.8
0.32 | 139.24 | 351.9 | 423.5
0.33 | 141.26 | 363.1 | 435.25
0.34 | 143.12 | 374.1 | 446.63
0.35 | 144.78 | 384.87 | 458.09
0.36 | 146.39 | 395.69 | 469.36
0.37 | 147.73 | 406.11 | 480.48
0.38 | 149.37 | 416.48 | 491.53
0.39 | 150.67 | 426.7 | 502.11
0.4 | 151.8 | 436.6 | 512.74
0.41 | 152.96 | 446.38 | 523.17
0.42 | 154.16 | 455.96 | 533.4
0.43 | 155.28 | 465.37 | 543.54
0.44 | 156.28 | 474.4 | 553.2
0.45 | 157.09 | 483.18 | 562.78
0.46 | 157.99 | 491.76 | 572
0.47 | 159.05 | 500.04 | 581
0.48 | 159.85 | 508.06 | 590.1
0.49 | 160.47 | 515.76 | 599
0.5 | 161.21 | 523.23 | 607.1

## Tranconductance (mS-mm)
VGS (V) | VDS = 0.100 V | VDS = 0.500 V | VDS = 0.900 V
-0.75 | -0.001673 | -0.00595 | -0.019
-0.74 | -0.0018175 | -0.006255 | -0.0162
-0.73 | -0.001622 | -0.006205 | -0.0152
-0.72 | -0.0014475 | -0.0054 | -0.015625
-0.71 | -0.0014335 | -0.005305 | -0.016245
-0.7 | -0.001326 | -0.005095 | -0.017575
-0.69 | -0.0013975 | -0.004755 | -0.015685
-0.68 | -0.00134 | -0.004585 | -0.015185
-0.67 | -0.0011965 | -0.004795 | -0.01516
-0.66 | -0.0011345 | -0.00517 | -0.013165
-0.65 | -0.001089 | -0.00433 | -0.013145
-0.64 | -0.001043 | -0.00381 | -0.012695
-0.63 | -0.0010345 | -0.004015 | -0.01229
-0.62 | -0.000946 | -0.003945 | -0.01261
-0.61 | -0.0008975 | -0.003775 | -0.012345
-0.6 | -0.0009435 | -0.00357 | -0.011655
-0.59 | -0.0008775 | -0.00358 | -0.010745
-0.58 | -0.0007385 | -0.00355 | -0.010045
-0.57 | -0.000765 | -0.00314 | -0.010815
-0.56 | -0.0008155 | -0.00297 | -0.011
-0.55 | -0.00071 | -0.00292 | -0.00893
-0.54 | -0.00061 | -0.00253 | -0.00885
-0.53 | -0.000546 | -0.00265 | -0.009785
-0.52 | -0.000546 | -0.0026 | -0.008275
-0.51 | -0.000529 | -0.00193 | -0.006785
-0.5 | -0.0003925 | -0.00219 | -0.006875
-0.49 | -0.0003735 | -0.00206 | -0.006225
-0.48 | -0.000314 | -0.00139 | -0.005005
-0.47 | -0.0001525 | -0.000925 | -0.00349
-0.46 | -8.5e-06 | -0.000405 | -0.001335
-0.45 | 0.00022 | 0.000355 | 0.00089
-0.44 | 0.000487 | 0.00147 | 0.003955
-0.43 | 0.000861 | 0.00279 | 0.00915
-0.42 | 0.001359 | 0.00465 | 0.015885
-0.41 | 0.0020225 | 0.007035 | 0.02492
-0.4 | 0.003014 | 0.010475 | 0.036725
-0.39 | 0.0042395 | 0.014935 | 0.05365
-0.38 | 0.005934 | 0.021335 | 0.077795
-0.37 | 0.0083865 | 0.030565 | 0.116535
-0.36 | 0.0117095 | 0.04269 | 0.159385
-0.35 | 0.01868 | 0.05919 | 0.2214
-0.34 | 0.0254185 | 0.08239 | 0.3151
-0.33 | 0.032695 | 0.114885 | 0.43995
-0.32 | 0.04508 | 0.16948 | 0.6101
-0.31 | 0.062235 | 0.23098 | 0.85355
-0.3 | 0.085605 | 0.3101 | 1.18545
-0.29 | 0.1175 | 0.42625 | 1.6425
-0.28 | 0.17732 | 0.58765 | 2.2689
-0.27 | 0.240375 | 0.808 | 3.0825
-0.26 | 0.30975 | 1.09985 | 4.2225
-0.25 | 0.4257 | 1.5559 | 5.6985
-0.24 | 0.58375 | 2.0854 | 7.77
-0.23 | 0.7947 | 2.7755 | 10.5745
-0.22 | 1.07245 | 3.7935 | 14.1635
-0.21 | 1.52715 | 5.0955 | 19.1615
-0.2 | 2.06635 | 6.915 | 25.38
-0.19 | 2.7255 | 9.1905 | 33.615
-0.18 | 3.66 | 12.207 | 43.935
-0.17 | 4.8895 | 16.3385 | 57.76
-0.16 | 6.5445 | 21.595 | 75.035
-0.15 | 8.785 | 28.61 | 95.915
-0.14 | 11.613 | 37.005 | 121.155
-0.13 | 15.485 | 48.435 | 150.215
-0.12 | 20.469 | 62.255 | 184.65
-0.11 | 26.84 | 79.185 | 222
-0.1 | 35.245 | 100.805 | 263.45
-0.09 | 45.1 | 126.14 | 311.4
-0.08 | 57.765 | 154.48 | 362.8
-0.07 | 72.755 | 188.65 | 409.75
-0.06 | 91.405 | 229.2 | 462
-0.05 | 111.83 | 273.65 | 514.1
-0.04 | 135.855 | 319.35 | 566.8
-0.03 | 165.1 | 365.4 | 623.85
-0.02 | 197.3 | 419.6 | 668.55
-0.01 | 232.2 | 479.7 | 726.4
0 | 265.2 | 532.7 | 774.8
0.01 | 299.3 | 578.9 | 809.5
0.02 | 336 | 630.65 | 859.5
0.03 | 371.55 | 674.65 | 899
0.04 | 402.1 | 726 | 933.5
0.05 | 429.05 | 778.5 | 967
0.06 | 458 | 816.5 | 1004
0.07 | 480.45 | 859.5 | 1041
0.08 | 494.2 | 888 | 1062.5
0.09 | 505.25 | 919.5 | 1086
0.1 | 505.75 | 956 | 1105
0.11 | 511.45 | 986 | 1134
0.12 | 518 | 1009.5 | 1154.5
0.13 | 511 | 1025 | 1160
0.14 | 504 | 1051 | 1175.5
0.15 | 495 | 1075.5 | 1188.5
0.16 | 480.5 | 1089.5 | 1198
0.17 | 461.5 | 1094.5 | 1206
0.18 | 444 | 1106 | 1212.5
0.19 | 425.5 | 1126.5 | 1210.5
0.2 | 407.5 | 1143.5 | 1230
0.21 | 389 | 1149.5 | 1240.5
0.22 | 367.5 | 1134 | 1225.5
0.23 | 351.5 | 1143 | 1234.5
0.24 | 329 | 1164 | 1228
0.25 | 305 | 1153.5 | 1217
0.26 | 292 | 1142.5 | 1219.5
0.27 | 278 | 1145 | 1212
0.28 | 263 | 1141.5 | 1203
0.29 | 245.5 | 1141.5 | 1203
0.3 | 223 | 1137.5 | 1199.5
0.31 | 214 | 1117.5 | 1179.5
0.32 | 209 | 1114.5 | 1172.5
0.33 | 194 | 1110 | 1156.5
0.34 | 176 | 1088.5 | 1142
0.35 | 163.5 | 1079.5 | 1136.5
0.36 | 147.5 | 1062 | 1119.5
0.37 | 149 | 1039.5 | 1108.5
0.38 | 147 | 1029.5 | 1081.5
0.39 | 121.5 | 1006 | 1060.5
0.4 | 114.5 | 984 | 1053
0.41 | 118 | 968 | 1033
0.42 | 116 | 949.5 | 1018.5
0.43 | 106 | 922 | 990
0.44 | 90.5 | 890.5 | 962
0.45 | 85.5 | 868 | 940
0.46 | 98 | 843 | 911
0.47 | 93 | 815 | 905
0.48 | 71 | 786 | 900
0.49 | 68 | 758.5 | 850
0.5 | 74 | 747 | 810