## IDS-VDS Characteristic (mA-mm)
VGS (V) | VDS = 0.100 V | VDS = 0.500 V | VDS = 0.900 V
-0.75 | 0.00035648 | 0.0015362 | 0.005131
-0.74 | 0.00033969 | 0.0014869 | 0.0050051
-0.73 | 0.00032488 | 0.0014234 | 0.0048403
-0.72 | 0.00031068 | 0.0013796 | 0.0047146
-0.71 | 0.00029369 | 0.0013256 | 0.0045399
-0.7 | 0.00028393 | 0.0012789 | 0.0044291
-0.69 | 0.00027042 | 0.0012298 | 0.0042526
-0.68 | 0.00025758 | 0.0011849 | 0.0041143
-0.67 | 0.0002473 | 0.001138 | 0.0039933
-0.66 | 0.00023583 | 0.001093 | 0.0038427
-0.65 | 0.00022444 | 0.0010501 | 0.0037434
-0.64 | 0.00021498 | 0.0010121 | 0.0036351
-0.63 | 0.00020415 | 0.0009755 | 0.0035159
-0.62 | 0.00019478 | 0.0009362 | 0.003399
-0.61 | 0.00018555 | 0.0009013 | 0.0032841
-0.6 | 0.00017705 | 0.0008614 | 0.003154
-0.59 | 0.00017065 | 0.0008297 | 0.0030697
-0.58 | 0.00016255 | 0.0007975 | 0.002949
-0.57 | 0.00015383 | 0.0007669 | 0.0028654
-0.56 | 0.00014671 | 0.0007388 | 0.0027761
-0.55 | 0.00013947 | 0.0007091 | 0.0026982
-0.54 | 0.00013241 | 0.0006855 | 0.0026081
-0.53 | 0.00012804 | 0.0006621 | 0.0025272
-0.52 | 0.00012128 | 0.0006392 | 0.0024278
-0.51 | 0.00011605 | 0.0006214 | 0.002373
-0.5 | 0.00011266 | 0.0005991 | 0.0023131
-0.49 | 0.00010913 | 0.0005829 | 0.0022412
-0.48 | 0.00010589 | 0.0005667 | 0.0021937
-0.47 | 0.00010418 | 0.0005535 | 0.0021523
-0.46 | 0.00010394 | 0.0005526 | 0.002149
-0.45 | 0.0001056 | 0.000554 | 0.0021475
-0.44 | 0.00010969 | 0.0005637 | 0.0021694
-0.43 | 0.00011684 | 0.0005871 | 0.0022517
-0.42 | 0.0001274 | 0.0006231 | 0.0023831
-0.41 | 0.00014334 | 0.0006829 | 0.0025822
-0.4 | 0.00016853 | 0.0007695 | 0.002884
-0.39 | 0.00020478 | 0.000895 | 0.0033464
-0.38 | 0.00025565 | 0.0010825 | 0.0040002
-0.37 | 0.00032715 | 0.0013318 | 0.0049385
-0.36 | 0.0004268 | 0.0017013 | 0.006347
-0.35 | 0.00056559 | 0.0022048 | 0.008256
-0.34 | 0.0008039 | 0.0029214 | 0.010943
-0.33 | 0.0010831 | 0.0038876 | 0.014712
-0.32 | 0.0014624 | 0.0052528 | 0.019887
-0.31 | 0.001994 | 0.007323 | 0.027055
-0.3 | 0.0027186 | 0.009974 | 0.037339
-0.29 | 0.003723 | 0.013578 | 0.051388
-0.28 | 0.0050856 | 0.018603 | 0.07082
-0.27 | 0.007277 | 0.025472 | 0.09714
-0.26 | 0.009925 | 0.034852 | 0.13309
-0.25 | 0.013577 | 0.047788 | 0.18206
-0.24 | 0.018476 | 0.06635 | 0.24964
-0.23 | 0.025239 | 0.09017 | 0.33977
-0.22 | 0.034421 | 0.12233 | 0.4603
-0.21 | 0.046791 | 0.16641 | 0.6231
-0.2 | 0.06535 | 0.22505 | 0.8435
-0.19 | 0.08863 | 0.30387 | 1.136
-0.18 | 0.12023 | 0.41096 | 1.5272
-0.17 | 0.1617 | 0.55022 | 2.0394
-0.16 | 0.21884 | 0.7387 | 2.6772
-0.15 | 0.29422 | 0.9872 | 3.5283
-0.14 | 0.39535 | 1.3092 | 4.604
-0.13 | 0.52994 | 1.7325 | 5.966
-0.12 | 0.7053 | 2.2819 | 7.607
-0.11 | 0.9419 | 2.9834 | 9.645
-0.1 | 1.2407 | 3.8697 | 12.083
-0.09 | 1.6427 | 5.0189 | 14.983
-0.08 | 2.152 | 6.415 | 18.372
-0.07 | 2.7963 | 8.132 | 22.187
-0.06 | 3.6163 | 10.243 | 26.569
-0.05 | 4.6325 | 12.751 | 31.488
-0.04 | 5.844 | 15.724 | 36.95
-0.03 | 7.366 | 19.19 | 42.811
-0.02 | 9.169 | 23.123 | 49.302
-0.01 | 11.294 | 27.607 | 56.311
0 | 13.829 | 32.699 | 63.92
0.01 | 16.661 | 38.302 | 71.91
0.02 | 19.81 | 44.256 | 80.14
0.03 | 23.405 | 50.984 | 89.14
0.04 | 27.258 | 57.93 | 98.19
0.05 | 31.448 | 65.56 | 107.82
0.06 | 35.901 | 73.41 | 117.71
0.07 | 40.654 | 81.87 | 128.01
0.08 | 45.507 | 90.63 | 138.43
0.09 | 50.561 | 99.72 | 149.18
0.1 | 55.651 | 109.05 | 160.15
0.11 | 60.73 | 118.83 | 171.44
0.12 | 65.94 | 128.81 | 183.03
0.13 | 71.15 | 139.11 | 194.38
0.14 | 76.28 | 149.53 | 206.17
0.15 | 81.27 | 160.04 | 218.09
0.16 | 86.13 | 170.92 | 230.06
0.17 | 90.82 | 181.91 | 242.21
0.18 | 95.35 | 193 | 254.15
0.19 | 99.61 | 204.24 | 266.38
0.2 | 103.92 | 215.44 | 278.64
0.21 | 107.9 | 227.03 | 291.06
0.22 | 111.68 | 238.41 | 303.18
0.23 | 115.29 | 249.93 | 315.63
0.24 | 118.59 | 261.41 | 327.8
0.25 | 121.78 | 272.95 | 340.09
0.26 | 124.83 | 284.49 | 352.43
0.27 | 127.68 | 296.03 | 364.42
0.28 | 130.37 | 307.47 | 376.61
0.29 | 132.98 | 318.71 | 388.71
0.3 | 135.21 | 330.34 | 400.77
0.31 | 137.34 | 341.58 | 412.69
0.32 | 139.56 | 352.77 | 424.25
0.33 | 141.38 | 364.01 | 436.05
0.34 | 143.44 | 374.77 | 447.59
0.35 | 144.94 | 385.67 | 459.05
0.36 | 146.53 | 396.38 | 470.17
0.37 | 148.19 | 407.05 | 481.4
0.38 | 149.57 | 417.43 | 492.32
0.39 | 150.88 | 427.57 | 503.07
0.4 | 152.02 | 437.49 | 513.73
0.41 | 153.26 | 447.23 | 523.99
0.42 | 154.43 | 456.94 | 534.39
0.43 | 155.64 | 466.16 | 544.38
0.44 | 156.45 | 475.2 | 554.18
0.45 | 157.31 | 484.07 | 563.84
0.46 | 158.33 | 492.72 | 572.8
0.47 | 159.04 | 501.01 | 582.2
0.48 | 160.09 | 508.84 | 591
0.49 | 160.58 | 516.54 | 599.9
0.5 | 161.44 | 524 | 607.9

## Tranconductance (mS-mm)
VGS (V) | VDS = 0.100 V | VDS = 0.500 V | VDS = 0.900 V
-0.75 | -0.001679 | -0.00493 | -0.01259
-0.74 | -0.00158 | -0.00564 | -0.014535
-0.73 | -0.0014505 | -0.005365 | -0.014525
-0.72 | -0.0015595 | -0.00489 | -0.01502
-0.71 | -0.0013375 | -0.005035 | -0.014275
-0.7 | -0.0011635 | -0.00479 | -0.014365
-0.69 | -0.0013175 | -0.0047 | -0.01574
-0.68 | -0.001156 | -0.00459 | -0.012965
-0.67 | -0.0010875 | -0.004595 | -0.01358
-0.66 | -0.001143 | -0.004395 | -0.012495
-0.65 | -0.0010425 | -0.004045 | -0.01038
-0.64 | -0.0010145 | -0.00373 | -0.011375
-0.63 | -0.00101 | -0.003795 | -0.011805
-0.62 | -0.00093 | -0.00371 | -0.01159
-0.61 | -0.0008865 | -0.00374 | -0.01225
-0.6 | -0.000745 | -0.00358 | -0.01072
-0.59 | -0.000725 | -0.003195 | -0.01025
-0.58 | -0.000841 | -0.00314 | -0.010215
-0.57 | -0.000792 | -0.002935 | -0.008645
-0.56 | -0.000718 | -0.00289 | -0.00836
-0.55 | -0.000715 | -0.002665 | -0.0084
-0.54 | -0.0005715 | -0.00235 | -0.00855
-0.53 | -0.0005565 | -0.002315 | -0.009015
-0.52 | -0.0005995 | -0.002035 | -0.00771
-0.51 | -0.000431 | -0.002005 | -0.005735
-0.5 | -0.000346 | -0.001925 | -0.00659
-0.49 | -0.0003385 | -0.00162 | -0.00597
-0.48 | -0.0002475 | -0.00147 | -0.004445
-0.47 | -9.75e-05 | -0.000705 | -0.002235
-0.46 | 7.1e-05 | 2.5e-05 | -0.00024
-0.45 | 0.0002875 | 0.000555 | 0.00102
-0.44 | 0.000562 | 0.001655 | 0.00521
-0.43 | 0.0008855 | 0.00297 | 0.010685
-0.42 | 0.001325 | 0.00479 | 0.016525
-0.41 | 0.0020565 | 0.00732 | 0.025045
-0.4 | 0.003072 | 0.010605 | 0.03821
-0.39 | 0.004356 | 0.01565 | 0.05581
-0.38 | 0.0061185 | 0.02184 | 0.079605
-0.37 | 0.0085575 | 0.03094 | 0.11734
-0.36 | 0.011922 | 0.04365 | 0.165875
-0.35 | 0.018855 | 0.061005 | 0.2298
-0.34 | 0.0258755 | 0.08414 | 0.3228
-0.33 | 0.032925 | 0.11657 | 0.4472
-0.32 | 0.045545 | 0.17177 | 0.61715
-0.31 | 0.06281 | 0.23606 | 0.8726
-0.3 | 0.08645 | 0.31275 | 1.21665
-0.29 | 0.11835 | 0.43145 | 1.67405
-0.28 | 0.1777 | 0.5947 | 2.2876
-0.27 | 0.24197 | 0.81245 | 3.1135
-0.26 | 0.315 | 1.1158 | 4.246
-0.25 | 0.42755 | 1.5749 | 5.8275
-0.24 | 0.5831 | 2.1191 | 7.8855
-0.23 | 0.79725 | 2.799 | 10.533
-0.22 | 1.0776 | 3.812 | 14.1665
-0.21 | 1.54645 | 5.136 | 19.16
-0.2 | 2.09195 | 6.873 | 25.645
-0.19 | 2.744 | 9.2955 | 34.185
-0.18 | 3.6535 | 12.3175 | 45.17
-0.17 | 4.9305 | 16.387 | 57.5
-0.16 | 6.626 | 21.849 | 74.445
-0.15 | 8.8255 | 28.525 | 96.34
-0.14 | 11.786 | 37.265 | 121.885
-0.13 | 15.4975 | 48.635 | 150.15
-0.12 | 20.598 | 62.545 | 183.95
-0.11 | 26.77 | 79.39 | 223.8
-0.1 | 35.04 | 101.775 | 266.9
-0.09 | 45.565 | 127.265 | 314.45
-0.08 | 57.68 | 155.655 | 360.2
-0.07 | 73.215 | 191.4 | 409.85
-0.06 | 91.81 | 230.95 | 465.05
-0.05 | 111.385 | 274.05 | 519.05
-0.04 | 136.675 | 321.95 | 566.15
-0.03 | 166.25 | 369.95 | 617.6
-0.02 | 196.4 | 420.85 | 675
-0.01 | 233 | 478.8 | 730.9
0 | 268.35 | 534.75 | 779.95
0.01 | 299.05 | 577.85 | 811
0.02 | 337.2 | 634.1 | 861.5
0.03 | 372.4 | 683.7 | 902.5
0.04 | 402.15 | 728.8 | 934
0.05 | 432.15 | 774 | 976
0.06 | 460.3 | 815.5 | 1009.5
0.07 | 480.3 | 861 | 1036
0.08 | 495.35 | 892.5 | 1058.5
0.09 | 507.2 | 921 | 1086
0.1 | 508.45 | 955.5 | 1113
0.11 | 514.45 | 988 | 1144
0.12 | 521 | 1014 | 1147
0.13 | 517 | 1036 | 1157
0.14 | 506 | 1046.5 | 1185.5
0.15 | 492.5 | 1069.5 | 1194.5
0.16 | 477.5 | 1093.5 | 1206
0.17 | 461 | 1104 | 1204.5
0.18 | 439.5 | 1116.5 | 1208.5
0.19 | 428.5 | 1122 | 1224.5
0.2 | 414.5 | 1139.5 | 1234
0.21 | 388 | 1148.5 | 1227
0.22 | 369.5 | 1145 | 1228.5
0.23 | 345.5 | 1150 | 1231
0.24 | 324.5 | 1151 | 1223
0.25 | 312 | 1154 | 1231.5
0.26 | 295 | 1154 | 1216.5
0.27 | 277 | 1149 | 1209
0.28 | 265 | 1134 | 1214.5
0.29 | 242 | 1143.5 | 1208
0.3 | 218 | 1143.5 | 1199
0.31 | 217.5 | 1121.5 | 1174
0.32 | 202 | 1121.5 | 1168
0.33 | 194 | 1100 | 1167
0.34 | 178 | 1083 | 1150
0.35 | 154.5 | 1080.5 | 1129
0.36 | 162.5 | 1069 | 1117.5
0.37 | 152 | 1052.5 | 1107.5
0.38 | 134.5 | 1026 | 1083.5
0.39 | 122.5 | 1003 | 1070.5
0.4 | 119 | 983 | 1046
0.41 | 120.5 | 972.5 | 1033
0.42 | 119 | 946.5 | 1019.5
0.43 | 101 | 913 | 989.5
0.44 | 83.5 | 895.5 | 973
0.45 | 94 | 876 | 931
0.46 | 86.5 | 847 | 918
0.47 | 88 | 806 | 910
0.48 | 77 | 776.5 | 885
0.49 | 67.5 | 758 | 845
0.5 | 86 | 746 | 800