## IDS-VDS Characteristic (mA-mm)
VGS (V) | VDS = 0.100 V | VDS = 0.500 V | VDS = 0.900 V
-0.75 | 0.00036075 | 0.0015277 | 0.005143
-0.74 | 0.00034268 | 0.0014668 | 0.005022
-0.73 | 0.00032683 | 0.0014139 | 0.0048477
-0.72 | 0.00031358 | 0.0013537 | 0.0047109
-0.71 | 0.00029803 | 0.001312 | 0.0045821
-0.7 | 0.00028626 | 0.0012579 | 0.0044063
-0.69 | 0.00027247 | 0.0012215 | 0.0042799
-0.68 | 0.00025948 | 0.0011722 | 0.0041237
-0.67 | 0.0002485 | 0.001132 | 0.0040242
-0.66 | 0.00023769 | 0.001089 | 0.0038988
-0.65 | 0.00022549 | 0.0010497 | 0.003753
-0.64 | 0.00021669 | 0.001013 | 0.0036513
-0.63 | 0.00020468 | 0.0009725 | 0.003516
-0.62 | 0.00019721 | 0.000931 | 0.0034036
-0.61 | 0.0001874 | 0.0009016 | 0.0033167
-0.6 | 0.00017933 | 0.0008688 | 0.0031941
-0.59 | 0.00016961 | 0.0008394 | 0.0030908
-0.58 | 0.000161 | 0.0008075 | 0.0029991
-0.57 | 0.00015615 | 0.0007792 | 0.0029024
-0.56 | 0.00014683 | 0.0007466 | 0.0028016
-0.55 | 0.00014107 | 0.0007206 | 0.0027081
-0.54 | 0.00013498 | 0.0006964 | 0.0026027
-0.53 | 0.00012815 | 0.000667 | 0.0025302
-0.52 | 0.00012391 | 0.0006473 | 0.002466
-0.51 | 0.00011847 | 0.0006222 | 0.0023936
-0.5 | 0.00011441 | 0.0006046 | 0.0023462
-0.49 | 0.00011148 | 0.000591 | 0.0022816
-0.48 | 0.0001082 | 0.0005717 | 0.0022336
-0.47 | 0.0001059 | 0.0005591 | 0.0021896
-0.46 | 0.00010602 | 0.0005584 | 0.0021776
-0.45 | 0.00010645 | 0.0005622 | 0.0021798
-0.44 | 0.00011008 | 0.0005695 | 0.0022245
-0.43 | 0.00011746 | 0.000594 | 0.0023105
-0.42 | 0.00012798 | 0.0006343 | 0.0024396
-0.41 | 0.00014693 | 0.000691 | 0.0026483
-0.4 | 0.00017121 | 0.0007845 | 0.0029759
-0.39 | 0.00020809 | 0.0009146 | 0.0034565
-0.38 | 0.00026003 | 0.0011044 | 0.0041389
-0.37 | 0.00033226 | 0.0013718 | 0.005141
-0.36 | 0.00043434 | 0.001752 | 0.00661
-0.35 | 0.0005788 | 0.002261 | 0.008565
-0.34 | 0.0007753 | 0.0029963 | 0.011361
-0.33 | 0.0010498 | 0.004 | 0.015249
-0.32 | 0.0014223 | 0.0053977 | 0.020687
-0.31 | 0.0019409 | 0.007521 | 0.028263
-0.3 | 0.0026478 | 0.010229 | 0.03891
-0.29 | 0.003637 | 0.013948 | 0.053052
-0.28 | 0.0049778 | 0.019131 | 0.07337
-0.27 | 0.00726 | 0.026239 | 0.101
-0.26 | 0.009878 | 0.035944 | 0.13861
-0.25 | 0.0135 | 0.048995 | 0.18791
-0.24 | 0.018409 | 0.06786 | 0.25716
-0.23 | 0.025219 | 0.09266 | 0.35138
-0.22 | 0.034359 | 0.12563 | 0.47585
-0.21 | 0.046808 | 0.17019 | 0.6471
-0.2 | 0.06561 | 0.23051 | 0.8697
-0.19 | 0.08863 | 0.31129 | 1.1667
-0.18 | 0.12069 | 0.42 | 1.5675
-0.17 | 0.16275 | 0.56319 | 2.0797
-0.16 | 0.21925 | 0.7544 | 2.7447
-0.15 | 0.29532 | 1.0046 | 3.6035
-0.14 | 0.39604 | 1.3355 | 4.6777
-0.13 | 0.53075 | 1.7619 | 6.077
-0.12 | 0.7085 | 2.3104 | 7.747
-0.11 | 0.9441 | 3.0258 | 9.787
-0.1 | 1.248 | 3.9294 | 12.2
-0.09 | 1.6471 | 5.0738 | 15.153
-0.08 | 2.1548 | 6.451 | 18.507
-0.07 | 2.8018 | 8.212 | 22.345
-0.06 | 3.6138 | 10.294 | 26.667
-0.05 | 4.6347 | 12.829 | 31.669
-0.04 | 5.856 | 15.757 | 37.119
-0.03 | 7.345 | 19.213 | 43.04
-0.02 | 9.161 | 23.193 | 49.539
-0.01 | 11.308 | 27.667 | 56.459
0 | 13.781 | 32.781 | 64.12
0.01 | 16.609 | 38.237 | 71.98
0.02 | 19.74 | 44.276 | 80.43
0.03 | 23.305 | 50.915 | 89.29
0.04 | 27.164 | 57.97 | 98.55
0.05 | 31.319 | 65.49 | 107.92
0.06 | 35.749 | 73.45 | 117.99
0.07 | 40.507 | 81.86 | 128.33
0.08 | 45.378 | 90.63 | 138.78
0.09 | 50.412 | 99.69 | 149.65
0.1 | 55.556 | 109.1 | 160.53
0.11 | 60.55 | 118.8 | 171.8
0.12 | 65.88 | 128.85 | 183.38
0.13 | 71.05 | 139.13 | 195.03
0.14 | 76.14 | 149.49 | 206.63
0.15 | 81.11 | 160.26 | 218.54
0.16 | 86.03 | 171.24 | 230.64
0.17 | 90.72 | 181.95 | 242.66
0.18 | 95.36 | 193.11 | 254.79
0.19 | 99.71 | 204.37 | 266.88
0.2 | 103.86 | 215.64 | 279.28
0.21 | 107.85 | 227.29 | 291.68
0.22 | 111.71 | 238.69 | 303.95
0.23 | 115.29 | 250.19 | 316.39
0.24 | 118.71 | 261.77 | 328.49
0.25 | 121.93 | 273.39 | 341.01
0.26 | 124.88 | 284.79 | 353.21
0.27 | 127.91 | 296.35 | 365.42
0.28 | 130.46 | 307.94 | 377.54
0.29 | 132.95 | 319.34 | 389.55
0.3 | 135.45 | 330.85 | 401.6
0.31 | 137.55 | 342.03 | 413.57
0.32 | 139.76 | 353.34 | 425.34
0.33 | 141.64 | 364.51 | 436.92
0.34 | 143.44 | 375.46 | 448.54
0.35 | 145.22 | 386.38 | 460
0.36 | 146.94 | 397.03 | 471.23
0.37 | 148.33 | 407.7 | 482.51
0.38 | 149.82 | 418.08 | 493.28
0.39 | 151.1 | 428.28 | 504.19
0.4 | 152.38 | 438.2 | 514.74
0.41 | 153.8 | 448.01 | 525.24
0.42 | 154.72 | 457.65 | 535.58
0.43 | 155.76 | 467 | 545.61
0.44 | 156.81 | 476.11 | 555.4
0.45 | 157.61 | 484.82 | 565.05
0.46 | 158.71 | 493.52 | 574.3
0.47 | 159.34 | 501.77 | 583.4
0.48 | 160.19 | 509.77 | 592.6
0.49 | 160.99 | 517.52 | 601
0.5 | 161.79 | 524.93 | 609.5

## Tranconductance (mS-mm)
VGS (V) | VDS = 0.100 V | VDS = 0.500 V | VDS = 0.900 V
-0.75 | -0.001807 | -0.00609 | -0.0121
-0.74 | -0.001696 | -0.00569 | -0.014765
-0.73 | -0.001455 | -0.005655 | -0.015555
-0.72 | -0.00144 | -0.005095 | -0.01328
-0.71 | -0.001366 | -0.00479 | -0.01523
-0.7 | -0.001278 | -0.004525 | -0.01511
-0.69 | -0.001339 | -0.004285 | -0.01413
-0.68 | -0.0011985 | -0.004475 | -0.012785
-0.67 | -0.0010895 | -0.00416 | -0.011245
-0.66 | -0.0011505 | -0.004115 | -0.01356
-0.65 | -0.00105 | -0.0038 | -0.012375
-0.64 | -0.0010405 | -0.00386 | -0.01185
-0.63 | -0.000974 | -0.0041 | -0.012385
-0.62 | -0.000864 | -0.003545 | -0.009965
-0.61 | -0.000894 | -0.00311 | -0.010475
-0.6 | -0.0008895 | -0.00311 | -0.011295
-0.59 | -0.0009165 | -0.003065 | -0.00975
-0.58 | -0.000673 | -0.00301 | -0.00942
-0.57 | -0.0007085 | -0.003045 | -0.009875
-0.56 | -0.000754 | -0.00293 | -0.009715
-0.55 | -0.0005925 | -0.00251 | -0.009945
-0.54 | -0.000646 | -0.00268 | -0.008895
-0.53 | -0.0005535 | -0.002455 | -0.006835
-0.52 | -0.000484 | -0.00224 | -0.00683
-0.51 | -0.000475 | -0.002135 | -0.00599
-0.5 | -0.0003495 | -0.00156 | -0.0056
-0.49 | -0.0003105 | -0.001645 | -0.00563
-0.48 | -0.000279 | -0.001595 | -0.0046
-0.47 | -0.000109 | -0.000665 | -0.0028
-0.46 | 2.75e-05 | 0.000155 | -0.00049
-0.45 | 0.000203 | 0.000555 | 0.002345
-0.44 | 0.0005505 | 0.00159 | 0.006535
-0.43 | 0.000895 | 0.00324 | 0.010755
-0.42 | 0.0014735 | 0.00485 | 0.01689
-0.41 | 0.0021615 | 0.00751 | 0.026815
-0.4 | 0.003058 | 0.01118 | 0.04041
-0.39 | 0.004441 | 0.015995 | 0.05815
-0.38 | 0.0062085 | 0.02286 | 0.084225
-0.37 | 0.0087155 | 0.03238 | 0.123555
-0.36 | 0.012327 | 0.04446 | 0.1712
-0.35 | 0.017048 | 0.062215 | 0.23755
-0.34 | 0.02355 | 0.08695 | 0.3342
-0.33 | 0.03235 | 0.12007 | 0.4663
-0.32 | 0.044555 | 0.17605 | 0.6507
-0.31 | 0.061275 | 0.241565 | 0.91115
-0.3 | 0.084805 | 0.32135 | 1.23945
-0.29 | 0.1165 | 0.4451 | 1.723
-0.28 | 0.18115 | 0.61455 | 2.3974
-0.27 | 0.24501 | 0.84065 | 3.262
-0.26 | 0.312 | 1.1378 | 4.3455
-0.25 | 0.42655 | 1.5958 | 5.9275
-0.24 | 0.58595 | 2.18325 | 8.1735
-0.23 | 0.7975 | 2.8885 | 10.9345
-0.22 | 1.07945 | 3.8765 | 14.786
-0.21 | 1.56255 | 5.244 | 19.6925
-0.2 | 2.0911 | 7.055 | 25.98
-0.19 | 2.754 | 9.4745 | 34.89
-0.18 | 3.706 | 12.595 | 45.65
-0.17 | 4.928 | 16.72 | 58.86
-0.16 | 6.6285 | 22.0705 | 76.19
-0.15 | 8.8395 | 29.055 | 96.65
-0.14 | 11.7715 | 37.865 | 123.675
-0.13 | 15.623 | 48.745 | 153.465
-0.12 | 20.6675 | 63.195 | 185.5
-0.11 | 26.975 | 80.95 | 222.65
-0.1 | 35.15 | 102.4 | 268.3
-0.09 | 45.34 | 126.08 | 315.35
-0.08 | 57.735 | 156.91 | 359.6
-0.07 | 72.95 | 192.15 | 408
-0.06 | 91.645 | 230.85 | 466.2
-0.05 | 112.11 | 273.15 | 522.6
-0.04 | 135.515 | 319.2 | 568.55
-0.03 | 165.25 | 371.8 | 621
-0.02 | 198.15 | 422.7 | 670.95
-0.01 | 231 | 479.4 | 729.05
0 | 265.05 | 528.5 | 776.05
0.01 | 297.95 | 574.75 | 815.5
0.02 | 334.8 | 633.9 | 865.5
0.03 | 371.2 | 684.7 | 906
0.04 | 400.7 | 728.75 | 931.5
0.05 | 429.25 | 774 | 972
0.06 | 459.4 | 818.5 | 1020.5
0.07 | 481.45 | 859 | 1039.5
0.08 | 495.25 | 891.5 | 1066
0.09 | 508.9 | 923.5 | 1087.5
0.1 | 506.9 | 955.5 | 1107.5
0.11 | 516.2 | 987.5 | 1142.5
0.12 | 525 | 1016.5 | 1161.5
0.13 | 513 | 1032 | 1162.5
0.14 | 503 | 1056.5 | 1175.5
0.15 | 494.5 | 1087.5 | 1200.5
0.16 | 480.5 | 1084.5 | 1206
0.17 | 466.5 | 1093.5 | 1207.5
0.18 | 449.5 | 1121 | 1211
0.19 | 425 | 1126.5 | 1224.5
0.2 | 407 | 1146 | 1240
0.21 | 392.5 | 1152.5 | 1233.5
0.22 | 372 | 1145 | 1235.5
0.23 | 350 | 1154 | 1227
0.24 | 332 | 1160 | 1231
0.25 | 308.5 | 1151 | 1236
0.26 | 299 | 1148 | 1220.5
0.27 | 279 | 1157.5 | 1216.5
0.28 | 252 | 1149.5 | 1206.5
0.29 | 249.5 | 1145.5 | 1203
0.3 | 230 | 1134.5 | 1201
0.31 | 215.5 | 1124.5 | 1187
0.32 | 204.5 | 1124 | 1167.5
0.33 | 184 | 1106 | 1160
0.34 | 179 | 1093.5 | 1154
0.35 | 175 | 1078.5 | 1134.5
0.36 | 155.5 | 1066 | 1125.5
0.37 | 144 | 1052.5 | 1102.5
0.38 | 138.5 | 1029 | 1084
0.39 | 128 | 1006 | 1073
0.4 | 135 | 986.5 | 1052.5
0.41 | 117 | 972.5 | 1042
0.42 | 98 | 949.5 | 1018.5
0.43 | 104.5 | 923 | 991
0.44 | 92.5 | 891 | 972
0.45 | 95 | 870.5 | 945
0.46 | 86.5 | 847.5 | 917.5
0.47 | 74 | 812.5 | 915
0.48 | 82.5 | 787.5 | 880
0.49 | 80 | 758 | 845
0.5 | 80 | 741 | 850