## IDS-VDS Characteristic (mA-mm)
VGS (V) | VDS = 0.100 V | VDS = 0.500 V | VDS = 0.900 V
-0.75 | 0.00034463 | 0.0015011 | 0.005157
-0.74 | 0.00032753 | 0.0014454 | 0.005008
-0.73 | 0.00031337 | 0.0013946 | 0.0048298
-0.72 | 0.0002982 | 0.0013363 | 0.0046938
-0.71 | 0.00028121 | 0.0012825 | 0.004537
-0.7 | 0.00026866 | 0.0012388 | 0.004372
-0.69 | 0.00025676 | 0.001199 | 0.0042359
-0.68 | 0.00024664 | 0.0011431 | 0.0040934
-0.67 | 0.00023406 | 0.0011046 | 0.0039816
-0.66 | 0.00022384 | 0.0010607 | 0.0038304
-0.65 | 0.0002152 | 0.0010249 | 0.0036858
-0.64 | 0.00020512 | 0.0009793 | 0.0035575
-0.63 | 0.00019513 | 0.0009432 | 0.0034717
-0.62 | 0.00018488 | 0.0009021 | 0.0033553
-0.61 | 0.00017677 | 0.0008725 | 0.0032275
-0.6 | 0.00016823 | 0.0008366 | 0.003137
-0.59 | 0.00016117 | 0.0008076 | 0.0030288
-0.58 | 0.00015244 | 0.0007737 | 0.0029233
-0.57 | 0.00014599 | 0.0007483 | 0.002833
-0.56 | 0.00013882 | 0.0007218 | 0.0027491
-0.55 | 0.00013268 | 0.0006938 | 0.0026681
-0.54 | 0.00012692 | 0.0006667 | 0.0025818
-0.53 | 0.00012095 | 0.0006381 | 0.0024759
-0.52 | 0.00011484 | 0.0006198 | 0.0024017
-0.51 | 0.0001112 | 0.0006003 | 0.0023275
-0.5 | 0.00010727 | 0.0005794 | 0.0022702
-0.49 | 0.00010452 | 0.0005689 | 0.0022044
-0.48 | 0.00010081 | 0.00055 | 0.0021587
-0.47 | 9.935e-05 | 0.0005417 | 0.0021276
-0.46 | 9.912e-05 | 0.0005382 | 0.0021149
-0.45 | 0.00010095 | 0.0005401 | 0.0021254
-0.44 | 0.00010492 | 0.0005494 | 0.0021537
-0.43 | 0.00011239 | 0.0005747 | 0.0022384
-0.42 | 0.00012334 | 0.0006139 | 0.0023653
-0.41 | 0.00014134 | 0.0006721 | 0.0025745
-0.4 | 0.00016604 | 0.000764 | 0.0028788
-0.39 | 0.00020252 | 0.000891 | 0.0033538
-0.38 | 0.0002538 | 0.0010808 | 0.0040352
-0.37 | 0.00032607 | 0.0013421 | 0.0049963
-0.36 | 0.00042689 | 0.0017117 | 0.006443
-0.35 | 0.00056681 | 0.0022272 | 0.008389
-0.34 | 0.0008089 | 0.0029376 | 0.011113
-0.33 | 0.0010906 | 0.0039424 | 0.014934
-0.32 | 0.0014786 | 0.005339 | 0.020249
-0.31 | 0.0020126 | 0.007417 | 0.027646
-0.3 | 0.0027505 | 0.010075 | 0.03807
-0.29 | 0.0037516 | 0.013785 | 0.05253
-0.28 | 0.0051487 | 0.018848 | 0.07239
-0.27 | 0.007348 | 0.025998 | 0.09929
-0.26 | 0.010043 | 0.03541 | 0.1364
-0.25 | 0.013665 | 0.04871 | 0.18658
-0.24 | 0.018691 | 0.06755 | 0.25444
-0.23 | 0.02553 | 0.09214 | 0.34631
-0.22 | 0.034791 | 0.12449 | 0.47114
-0.21 | 0.047238 | 0.16943 | 0.6375
-0.2 | 0.06616 | 0.22914 | 0.8645
-0.19 | 0.08955 | 0.309 | 1.1611
-0.18 | 0.12148 | 0.41794 | 1.5569
-0.17 | 0.16314 | 0.56231 | 2.0693
-0.16 | 0.22081 | 0.7571 | 2.7317
-0.15 | 0.29669 | 0.998 | 3.5947
-0.14 | 0.39859 | 1.3359 | 4.6851
-0.13 | 0.53501 | 1.763 | 6.075
-0.12 | 0.7153 | 2.3183 | 7.728
-0.11 | 0.9529 | 3.0355 | 9.799
-0.1 | 1.2557 | 3.9224 | 12.229
-0.09 | 1.6647 | 5.0718 | 15.207
-0.08 | 2.1745 | 6.499 | 18.548
-0.07 | 2.8261 | 8.232 | 22.427
-0.06 | 3.6467 | 10.312 | 26.822
-0.05 | 4.6771 | 12.875 | 31.795
-0.04 | 5.897 | 15.845 | 37.341
-0.03 | 7.419 | 19.324 | 43.175
-0.02 | 9.255 | 23.328 | 49.789
-0.01 | 11.358 | 27.735 | 56.784
0 | 13.9 | 32.891 | 64.51
0.01 | 16.722 | 38.481 | 72.43
0.02 | 19.893 | 44.588 | 80.79
0.03 | 23.445 | 51.181 | 89.57
0.04 | 27.348 | 58.3 | 98.93
0.05 | 31.526 | 65.7 | 108.46
0.06 | 35.986 | 73.79 | 118.39
0.07 | 40.724 | 82.3 | 128.88
0.08 | 45.56 | 91.06 | 139.15
0.09 | 50.604 | 100.21 | 149.98
0.1 | 55.728 | 109.54 | 161.04
0.11 | 60.77 | 119.35 | 172.28
0.12 | 66.04 | 129.45 | 183.82
0.13 | 71.21 | 139.68 | 195.41
0.14 | 76.32 | 150.1 | 207.13
0.15 | 81.37 | 160.73 | 218.95
0.16 | 86.21 | 171.68 | 231.08
0.17 | 90.88 | 182.69 | 242.97
0.18 | 95.4 | 193.82 | 255.14
0.19 | 99.83 | 204.84 | 267.38
0.2 | 104.06 | 216.35 | 279.62
0.21 | 108.07 | 227.78 | 292.1
0.22 | 111.78 | 239.23 | 304.18
0.23 | 115.29 | 250.81 | 316.68
0.24 | 118.82 | 262.23 | 328.96
0.25 | 122.01 | 273.95 | 341.27
0.26 | 125.09 | 285.54 | 353.58
0.27 | 127.93 | 297.01 | 365.62
0.28 | 130.46 | 308.37 | 377.77
0.29 | 133.08 | 319.88 | 389.87
0.3 | 135.37 | 331.36 | 401.92
0.31 | 137.67 | 342.65 | 413.75
0.32 | 139.79 | 353.83 | 425.57
0.33 | 141.7 | 364.83 | 437.32
0.34 | 143.5 | 375.89 | 448.9
0.35 | 145.2 | 386.83 | 460.34
0.36 | 146.87 | 397.45 | 471.38
0.37 | 148.41 | 408.2 | 482.72
0.38 | 149.96 | 418.44 | 493.65
0.39 | 151.08 | 428.7 | 504.43
0.4 | 152.46 | 438.64 | 515.03
0.41 | 153.68 | 448.43 | 525.34
0.42 | 154.68 | 458.04 | 535.74
0.43 | 155.87 | 467.36 | 545.75
0.44 | 156.71 | 476.45 | 555.65
0.45 | 157.73 | 485.3 | 565.11
0.46 | 158.68 | 493.91 | 574.4
0.47 | 159.39 | 502.09 | 583.4
0.48 | 160.23 | 510.15 | 592.4
0.49 | 160.99 | 517.89 | 601.2
0.5 | 161.78 | 525.23 | 609.5

## Tranconductance (mS-mm)
VGS (V) | VDS = 0.100 V | VDS = 0.500 V | VDS = 0.900 V
-0.75 | -0.00171 | -0.00557 | -0.0149
-0.74 | -0.001563 | -0.005325 | -0.01636
-0.73 | -0.0014665 | -0.005455 | -0.01571
-0.72 | -0.001608 | -0.005605 | -0.01464
-0.71 | -0.001477 | -0.004875 | -0.01609
-0.7 | -0.0012225 | -0.004175 | -0.015055
-0.69 | -0.001101 | -0.004785 | -0.01393
-0.68 | -0.001135 | -0.00472 | -0.012715
-0.67 | -0.00114 | -0.00412 | -0.01315
-0.66 | -0.000943 | -0.003985 | -0.01479
-0.65 | -0.000936 | -0.00407 | -0.013645
-0.64 | -0.0010035 | -0.004085 | -0.010705
-0.63 | -0.001012 | -0.00386 | -0.01011
-0.62 | -0.000918 | -0.003535 | -0.01221
-0.61 | -0.0008325 | -0.003275 | -0.010915
-0.6 | -0.00078 | -0.003245 | -0.009935
-0.59 | -0.0007895 | -0.003145 | -0.010685
-0.58 | -0.000759 | -0.002965 | -0.00979
-0.57 | -0.000681 | -0.002595 | -0.00871
-0.56 | -0.0006655 | -0.002725 | -0.008245
-0.55 | -0.000595 | -0.002755 | -0.008365
-0.54 | -0.0005865 | -0.002785 | -0.00961
-0.53 | -0.000604 | -0.002345 | -0.009005
-0.52 | -0.0004875 | -0.00189 | -0.00742
-0.51 | -0.0003785 | -0.00202 | -0.006575
-0.5 | -0.000334 | -0.00157 | -0.006155
-0.49 | -0.000323 | -0.00147 | -0.005575
-0.48 | -0.0002585 | -0.00136 | -0.00384
-0.47 | -8.45e-05 | -0.00059 | -0.00219
-0.46 | 8e-05 | -8e-05 | -0.00011
-0.45 | 0.00029 | 0.00056 | 0.00194
-0.44 | 0.000572 | 0.00173 | 0.00565
-0.43 | 0.000921 | 0.003225 | 0.01058
-0.42 | 0.0014475 | 0.00487 | 0.016805
-0.41 | 0.002135 | 0.007505 | 0.025675
-0.4 | 0.003059 | 0.010945 | 0.038965
-0.39 | 0.004388 | 0.01584 | 0.05782
-0.38 | 0.0061775 | 0.022555 | 0.082125
-0.37 | 0.0086545 | 0.031545 | 0.12039
-0.36 | 0.012037 | 0.044255 | 0.169635
-0.35 | 0.0191005 | 0.061295 | 0.2335
-0.34 | 0.0261895 | 0.08576 | 0.32725
-0.33 | 0.033485 | 0.12007 | 0.4568
-0.32 | 0.0461 | 0.17373 | 0.6356
-0.31 | 0.063595 | 0.2368 | 0.89105
-0.3 | 0.08695 | 0.3184 | 1.2442
-0.29 | 0.11991 | 0.43865 | 1.716
-0.28 | 0.17982 | 0.61065 | 2.338
-0.27 | 0.244715 | 0.8281 | 3.2005
-0.26 | 0.31585 | 1.1356 | 4.3645
-0.25 | 0.4324 | 1.607 | 5.902
-0.24 | 0.59325 | 2.1715 | 7.9865
-0.23 | 0.805 | 2.847 | 10.835
-0.22 | 1.0854 | 3.8645 | 14.5595
-0.21 | 1.56845 | 5.2325 | 19.668
-0.2 | 2.1156 | 6.9785 | 26.18
-0.19 | 2.766 | 9.44 | 34.62
-0.18 | 3.6795 | 12.6655 | 45.41
-0.17 | 4.9665 | 16.958 | 58.74
-0.16 | 6.6775 | 21.7845 | 76.27
-0.15 | 8.889 | 28.94 | 97.67
-0.14 | 11.916 | 38.25 | 124.015
-0.13 | 15.8355 | 49.12 | 152.145
-0.12 | 20.8945 | 63.625 | 186.2
-0.11 | 27.02 | 80.205 | 225.05
-0.1 | 35.59 | 101.815 | 270.4
-0.09 | 45.94 | 128.83 | 315.95
-0.08 | 58.07 | 158.01 | 361
-0.07 | 73.61 | 190.65 | 413.7
-0.06 | 92.55 | 232.15 | 468.4
-0.05 | 112.515 | 276.65 | 525.95
-0.04 | 137.095 | 322.45 | 569
-0.03 | 167.9 | 374.15 | 622.4
-0.02 | 196.95 | 420.55 | 680.45
-0.01 | 232.25 | 478.15 | 736.05
0 | 268.2 | 537.3 | 782.3
0.01 | 299.65 | 584.85 | 814
0.02 | 336.15 | 635 | 857
0.03 | 372.75 | 685.6 | 907
0.04 | 404.05 | 725.95 | 944.5
0.05 | 431.9 | 774.5 | 973
0.06 | 459.9 | 830 | 1021
0.07 | 478.7 | 863.5 | 1038
0.08 | 494 | 895.5 | 1055
0.09 | 508.4 | 924 | 1094.5
0.1 | 508.3 | 957 | 1115
0.11 | 515.6 | 995.5 | 1139
0.12 | 522 | 1016.5 | 1156.5
0.13 | 514 | 1032.5 | 1165.5
0.14 | 508 | 1052.5 | 1177
0.15 | 494.5 | 1079 | 1197.5
0.16 | 475.5 | 1098 | 1201
0.17 | 459.5 | 1107 | 1203
0.18 | 447.5 | 1107.5 | 1220.5
0.19 | 433 | 1126.5 | 1224
0.2 | 412 | 1147 | 1236
0.21 | 386 | 1144 | 1228
0.22 | 361 | 1151.5 | 1229
0.23 | 352 | 1150 | 1239
0.24 | 336 | 1157 | 1229.5
0.25 | 313.5 | 1165.5 | 1231
0.26 | 296 | 1153 | 1217.5
0.27 | 268.5 | 1141.5 | 1209.5
0.28 | 257.5 | 1143.5 | 1212.5
0.29 | 245.5 | 1149.5 | 1207.5
0.3 | 229.5 | 1138.5 | 1194
0.31 | 221 | 1123.5 | 1182.5
0.32 | 201.5 | 1109 | 1178.5
0.33 | 185.5 | 1103 | 1166.5
0.34 | 175 | 1100 | 1151
0.35 | 168.5 | 1078 | 1124
0.36 | 160.5 | 1068.5 | 1119
0.37 | 154.5 | 1049.5 | 1113.5
0.38 | 133.5 | 1025 | 1085.5
0.39 | 125 | 1010 | 1069
0.4 | 130 | 986.5 | 1045.5
0.41 | 111 | 970 | 1035.5
0.42 | 109.5 | 946.5 | 1020.5
0.43 | 101.5 | 920.5 | 995.5
0.44 | 93 | 897 | 968
0.45 | 98.5 | 873 | 937.5
0.46 | 83 | 839.5 | 914.5
0.47 | 77.5 | 812 | 900
0.48 | 80 | 790 | 890
0.49 | 77.5 | 754 | 855
0.5 | 79 | 734 | 830