## IDS-VDS Characteristic (mA-mm)
VGS (V) | VDS = 0.100 V | VDS = 0.500 V | VDS = 0.900 V
-0.75 | 0.00036168 | 0.0014968 | 0.005032
-0.74 | 0.00034567 | 0.0014409 | 0.0048807
-0.73 | 0.00032883 | 0.0013873 | 0.004748
-0.72 | 0.00031462 | 0.0013402 | 0.0045878
-0.71 | 0.00029853 | 0.0012992 | 0.0044304
-0.7 | 0.00028359 | 0.0012501 | 0.0042988
-0.69 | 0.00027085 | 0.0012045 | 0.0041837
-0.68 | 0.00025957 | 0.0011624 | 0.0040359
-0.67 | 0.0002463 | 0.0011152 | 0.0038842
-0.66 | 0.0002372 | 0.0010826 | 0.0037819
-0.65 | 0.00022699 | 0.0010347 | 0.0036686
-0.64 | 0.00021558 | 0.0009983 | 0.0035558
-0.63 | 0.00020594 | 0.0009563 | 0.0034526
-0.62 | 0.00019689 | 0.0009222 | 0.0033215
-0.61 | 0.00018698 | 0.0008862 | 0.0032118
-0.6 | 0.00017869 | 0.0008545 | 0.0031335
-0.59 | 0.00017107 | 0.0008246 | 0.0030148
-0.58 | 0.00016334 | 0.0007915 | 0.0029139
-0.57 | 0.00015579 | 0.0007657 | 0.0028229
-0.56 | 0.00014798 | 0.000733 | 0.0027432
-0.55 | 0.00014167 | 0.0007081 | 0.0026577
-0.54 | 0.00013449 | 0.0006842 | 0.002561
-0.53 | 0.00012858 | 0.0006612 | 0.0024815
-0.52 | 0.00012249 | 0.0006384 | 0.0024037
-0.51 | 0.00011759 | 0.0006146 | 0.0023388
-0.5 | 0.00011374 | 0.0005976 | 0.0022765
-0.49 | 0.00011006 | 0.0005841 | 0.0022162
-0.48 | 0.00010671 | 0.0005698 | 0.0021726
-0.47 | 0.00010516 | 0.0005586 | 0.0021355
-0.46 | 0.00010519 | 0.000559 | 0.0021313
-0.45 | 0.00010576 | 0.000562 | 0.0021588
-0.44 | 0.00010937 | 0.0005731 | 0.0022
-0.43 | 0.00011639 | 0.0005963 | 0.002272
-0.42 | 0.00012768 | 0.0006359 | 0.0024098
-0.41 | 0.00014512 | 0.0007001 | 0.0026276
-0.4 | 0.00017072 | 0.0007895 | 0.0029595
-0.39 | 0.00020764 | 0.000925 | 0.0034345
-0.38 | 0.00025992 | 0.0011153 | 0.0041491
-0.37 | 0.00033246 | 0.0013806 | 0.0051287
-0.36 | 0.00043492 | 0.001758 | 0.006584
-0.35 | 0.000585 | 0.0022797 | 0.008574
-0.34 | 0.0007826 | 0.0030211 | 0.011405
-0.33 | 0.0010568 | 0.0040385 | 0.015283
-0.32 | 0.0014306 | 0.005414 | 0.020679
-0.31 | 0.001949 | 0.007566 | 0.028279
-0.3 | 0.0026647 | 0.010283 | 0.038771
-0.29 | 0.003648 | 0.013998 | 0.053071
-0.28 | 0.0049939 | 0.019077 | 0.07307
-0.27 | 0.007257 | 0.026272 | 0.10058
-0.26 | 0.009906 | 0.035929 | 0.13757
-0.25 | 0.013499 | 0.049237 | 0.18757
-0.24 | 0.018384 | 0.06816 | 0.25613
-0.23 | 0.02507 | 0.09278 | 0.34936
-0.22 | 0.034244 | 0.12574 | 0.47538
-0.21 | 0.046553 | 0.17053 | 0.6419
-0.2 | 0.06527 | 0.23003 | 0.8635
-0.19 | 0.08833 | 0.31136 | 1.1639
-0.18 | 0.11995 | 0.42118 | 1.5555
-0.17 | 0.16175 | 0.56362 | 2.0679
-0.16 | 0.21805 | 0.7576 | 2.7357
-0.15 | 0.29232 | 1.007 | 3.5788
-0.14 | 0.39378 | 1.3417 | 4.6568
-0.13 | 0.52639 | 1.759 | 6.036
-0.12 | 0.7067 | 2.315 | 7.706
-0.11 | 0.9393 | 3.0304 | 9.734
-0.1 | 1.2419 | 3.9263 | 12.155
-0.09 | 1.639 | 5.0873 | 15.085
-0.08 | 2.1385 | 6.451 | 18.427
-0.07 | 2.7855 | 8.208 | 22.299
-0.06 | 3.5932 | 10.28 | 26.651
-0.05 | 4.6038 | 12.807 | 31.588
-0.04 | 5.832 | 15.768 | 37.051
-0.03 | 7.329 | 19.181 | 42.955
-0.02 | 9.122 | 23.143 | 49.472
-0.01 | 11.233 | 27.651 | 56.315
0 | 13.703 | 32.726 | 64.03
0.01 | 16.494 | 38.221 | 71.97
0.02 | 19.657 | 44.26 | 80.31
0.03 | 23.199 | 50.873 | 89.21
0.04 | 27.006 | 57.89 | 98.43
0.05 | 31.197 | 65.33 | 107.77
0.06 | 35.598 | 73.33 | 117.87
0.07 | 40.316 | 81.74 | 128.15
0.08 | 45.184 | 90.41 | 138.53
0.09 | 50.196 | 99.53 | 149.42
0.1 | 55.317 | 108.95 | 160.23
0.11 | 60.33 | 118.56 | 171.49
0.12 | 65.6 | 128.54 | 183.02
0.13 | 70.79 | 138.83 | 194.56
0.14 | 75.88 | 149.17 | 206.19
0.15 | 80.87 | 159.75 | 218.05
0.16 | 85.84 | 170.76 | 230.1
0.17 | 90.54 | 181.44 | 242.13
0.18 | 95.09 | 192.64 | 254.23
0.19 | 99.5 | 203.86 | 266.27
0.2 | 103.64 | 215.12 | 278.58
0.21 | 107.69 | 226.66 | 291.01
0.22 | 111.64 | 238.05 | 303.27
0.23 | 115.18 | 249.48 | 315.57
0.24 | 118.51 | 261 | 327.63
0.25 | 121.78 | 272.65 | 340.14
0.26 | 124.78 | 284.01 | 352.27
0.27 | 127.75 | 295.53 | 364.43
0.28 | 130.37 | 307.05 | 376.51
0.29 | 132.92 | 318.36 | 388.4
0.3 | 135.29 | 329.87 | 400.45
0.31 | 137.55 | 341 | 412.45
0.32 | 139.67 | 352.21 | 424.15
0.33 | 141.7 | 363.4 | 435.63
0.34 | 143.47 | 374.3 | 447.29
0.35 | 145.22 | 385.15 | 458.61
0.36 | 146.97 | 395.83 | 469.82
0.37 | 148.41 | 406.46 | 481.07
0.38 | 149.85 | 416.82 | 491.84
0.39 | 151.17 | 427.01 | 502.6
0.4 | 152.27 | 436.83 | 513.17
0.41 | 153.66 | 446.67 | 523.51
0.42 | 154.75 | 456.25 | 533.84
0.43 | 155.81 | 465.6 | 543.74
0.44 | 156.77 | 474.68 | 553.61
0.45 | 157.74 | 483.36 | 563.09
0.46 | 158.63 | 492 | 572.3
0.47 | 159.59 | 500.28 | 581.6
0.48 | 160.31 | 508.22 | 590.4
0.49 | 161.06 | 515.92 | 598.8
0.5 | 161.92 | 523.25 | 607.4

## Tranconductance (mS-mm)
VGS (V) | VDS = 0.100 V | VDS = 0.500 V | VDS = 0.900 V
-0.75 | -0.001601 | -0.00559 | -0.01513
-0.74 | -0.0016425 | -0.005475 | -0.0142
-0.73 | -0.0015525 | -0.005035 | -0.014645
-0.72 | -0.001515 | -0.004405 | -0.01588
-0.71 | -0.0015515 | -0.004505 | -0.01445
-0.7 | -0.001384 | -0.004735 | -0.012335
-0.69 | -0.001201 | -0.004385 | -0.013145
-0.68 | -0.0012275 | -0.004465 | -0.014975
-0.67 | -0.0011185 | -0.00399 | -0.0127
-0.66 | -0.0009655 | -0.004025 | -0.01078
-0.65 | -0.001081 | -0.004215 | -0.011305
-0.64 | -0.0010525 | -0.00392 | -0.0108
-0.63 | -0.0009345 | -0.003805 | -0.011715
-0.62 | -0.000948 | -0.003505 | -0.01204
-0.61 | -0.00091 | -0.003385 | -0.0094
-0.6 | -0.0007955 | -0.00308 | -0.00985
-0.59 | -0.0007675 | -0.00315 | -0.01098
-0.58 | -0.000764 | -0.002945 | -0.009595
-0.57 | -0.000768 | -0.002925 | -0.008535
-0.56 | -0.000706 | -0.00288 | -0.00826
-0.55 | -0.0006745 | -0.00244 | -0.00911
-0.54 | -0.0006545 | -0.002345 | -0.00881
-0.53 | -0.0006 | -0.00229 | -0.007865
-0.52 | -0.0005495 | -0.00233 | -0.007135
-0.51 | -0.0004375 | -0.00204 | -0.00636
-0.5 | -0.0003765 | -0.001525 | -0.00613
-0.49 | -0.0003515 | -0.00139 | -0.005195
-0.48 | -0.000245 | -0.001275 | -0.004035
-0.47 | -7.6e-05 | -0.00054 | -0.002065
-0.46 | 3e-05 | 0.00017 | 0.001165
-0.45 | 0.000209 | 0.000705 | 0.003435
-0.44 | 0.0005315 | 0.001715 | 0.00566
-0.43 | 0.0009155 | 0.00314 | 0.01049
-0.42 | 0.0014365 | 0.00519 | 0.01778
-0.41 | 0.002152 | 0.00768 | 0.027485
-0.4 | 0.003126 | 0.011245 | 0.040345
-0.39 | 0.00446 | 0.01629 | 0.05948
-0.38 | 0.006241 | 0.02278 | 0.08471
-0.37 | 0.00875 | 0.032135 | 0.121745
-0.36 | 0.012627 | 0.044955 | 0.172265
-0.35 | 0.017384 | 0.063155 | 0.24105
-0.34 | 0.02359 | 0.08794 | 0.33545
-0.33 | 0.0324 | 0.119645 | 0.4637
-0.32 | 0.04461 | 0.176375 | 0.6498
-0.31 | 0.061705 | 0.24345 | 0.9046
-0.3 | 0.08495 | 0.3216 | 1.2396
-0.29 | 0.11646 | 0.4397 | 1.71495
-0.28 | 0.18045 | 0.6137 | 2.37545
-0.27 | 0.245605 | 0.8426 | 3.225
-0.26 | 0.3121 | 1.14825 | 4.3495
-0.25 | 0.4239 | 1.61155 | 5.928
-0.24 | 0.57855 | 2.17715 | 8.0895
-0.23 | 0.793 | 2.879 | 10.9625
-0.22 | 1.07415 | 3.8875 | 14.627
-0.21 | 1.5513 | 5.2145 | 19.406
-0.2 | 2.08885 | 7.0415 | 26.1
-0.19 | 2.734 | 9.5575 | 34.6
-0.18 | 3.671 | 12.613 | 45.2
-0.17 | 4.905 | 16.821 | 59.01
-0.16 | 6.5285 | 22.169 | 75.545
-0.15 | 8.7865 | 29.205 | 96.055
-0.14 | 11.7035 | 37.6 | 122.86
-0.13 | 15.646 | 48.665 | 152.46
-0.12 | 20.6455 | 63.57 | 184.9
-0.11 | 26.76 | 80.565 | 222.45
-0.1 | 34.985 | 102.845 | 267.55
-0.09 | 44.83 | 126.235 | 313.6
-0.08 | 57.325 | 156.035 | 360.7
-0.07 | 72.735 | 191.45 | 411.2
-0.06 | 90.915 | 229.95 | 464.45
-0.05 | 111.94 | 274.4 | 520
-0.04 | 136.26 | 318.7 | 568.35
-0.03 | 164.5 | 368.75 | 621.05
-0.02 | 195.2 | 423.5 | 668
-0.01 | 229.05 | 479.15 | 727.9
0 | 263.05 | 528.5 | 782.75
0.01 | 297.7 | 576.7 | 814
0.02 | 335.25 | 632.6 | 862
0.03 | 367.45 | 681.5 | 906
0.04 | 399.9 | 722.85 | 928
0.05 | 429.6 | 772 | 972
0.06 | 455.95 | 820.5 | 1019
0.07 | 479.3 | 854 | 1033
0.08 | 494 | 889.5 | 1063.5
0.09 | 506.65 | 927 | 1085
0.1 | 506.7 | 951.5 | 1103.5
0.11 | 514.15 | 979.5 | 1139.5
0.12 | 523 | 1013.5 | 1153.5
0.13 | 514 | 1031.5 | 1158.5
0.14 | 504 | 1046 | 1174.5
0.15 | 498 | 1079.5 | 1195.5
0.16 | 483.5 | 1084.5 | 1204
0.17 | 462.5 | 1094 | 1206.5
0.18 | 448 | 1121 | 1207
0.19 | 427.5 | 1124 | 1217.5
0.2 | 409.5 | 1140 | 1237
0.21 | 400 | 1146.5 | 1234.5
0.22 | 374.5 | 1141 | 1228
0.23 | 343.5 | 1147.5 | 1218
0.24 | 330 | 1158.5 | 1228.5
0.25 | 313.5 | 1150.5 | 1232
0.26 | 298.5 | 1144 | 1214.5
0.27 | 279.5 | 1152 | 1212
0.28 | 258.5 | 1141.5 | 1198.5
0.29 | 246 | 1141 | 1197
0.3 | 231.5 | 1132 | 1202.5
0.31 | 219 | 1117 | 1185
0.32 | 207.5 | 1120 | 1159
0.33 | 190 | 1104.5 | 1157
0.34 | 176 | 1087.5 | 1149
0.35 | 175 | 1076.5 | 1126.5
0.36 | 159.5 | 1065.5 | 1123
0.37 | 144 | 1049.5 | 1101
0.38 | 138 | 1027.5 | 1076.5
0.39 | 121 | 1000.5 | 1066.5
0.4 | 124.5 | 983 | 1045.5
0.41 | 124 | 971 | 1033.5
0.42 | 107.5 | 946.5 | 1011.5
0.43 | 101 | 921.5 | 988.5
0.44 | 96.5 | 888 | 967.5
0.45 | 93 | 866 | 934.5
0.46 | 92.5 | 846 | 925.5
0.47 | 84 | 811 | 905
0.48 | 73.5 | 782 | 860
0.49 | 80.5 | 751.5 | 850
0.5 | 86 | 733 | 860