## IDS-VDS Characteristic (mA-mm)
VGS (V) | VDS = 0.100 V | VDS = 0.500 V | VDS = 0.900 V
-0.75 | 0.00040205 | 0.0017596 | 0.006022
-0.74 | 0.00038314 | 0.0016926 | 0.005825
-0.73 | 0.00036529 | 0.0016324 | 0.005615
-0.72 | 0.00034803 | 0.0015648 | 0.005465
-0.71 | 0.00033214 | 0.0015176 | 0.00529
-0.7 | 0.00031685 | 0.0014665 | 0.005122
-0.69 | 0.00030285 | 0.0014026 | 0.0049691
-0.68 | 0.00028666 | 0.0013511 | 0.0048078
-0.67 | 0.00027451 | 0.0013086 | 0.0046308
-0.66 | 0.00026298 | 0.00125 | 0.0044915
-0.65 | 0.0002501 | 0.0012069 | 0.0043394
-0.64 | 0.00023672 | 0.001159 | 0.0042124
-0.63 | 0.00022479 | 0.0011132 | 0.0040643
-0.62 | 0.00021525 | 0.0010707 | 0.0039488
-0.61 | 0.0002048 | 0.001027 | 0.0038442
-0.6 | 0.00019457 | 0.0009957 | 0.0036939
-0.59 | 0.00018606 | 0.0009549 | 0.0035688
-0.58 | 0.00017735 | 0.0009198 | 0.0034438
-0.57 | 0.00016914 | 0.0008762 | 0.0033286
-0.56 | 0.00016117 | 0.0008394 | 0.0032259
-0.55 | 0.00015387 | 0.0008133 | 0.0031044
-0.54 | 0.00014558 | 0.0007845 | 0.0030106
-0.53 | 0.00013875 | 0.0007489 | 0.0029045
-0.52 | 0.0001336 | 0.0007271 | 0.0028257
-0.51 | 0.00012764 | 0.0007031 | 0.0027473
-0.5 | 0.00012186 | 0.0006809 | 0.0026925
-0.49 | 0.00011778 | 0.0006547 | 0.0026152
-0.48 | 0.00011493 | 0.0006383 | 0.0025368
-0.47 | 0.00011261 | 0.0006283 | 0.0024843
-0.46 | 0.00011193 | 0.0006225 | 0.0024578
-0.45 | 0.00011228 | 0.0006196 | 0.0024494
-0.44 | 0.0001161 | 0.0006321 | 0.0024754
-0.43 | 0.0001219 | 0.0006477 | 0.0025576
-0.42 | 0.00013284 | 0.000681 | 0.0026585
-0.41 | 0.00014939 | 0.0007402 | 0.0028623
-0.4 | 0.00017369 | 0.0008235 | 0.0031476
-0.39 | 0.00020966 | 0.0009495 | 0.0036247
-0.38 | 0.00026104 | 0.0011295 | 0.0042785
-0.37 | 0.00033299 | 0.0013894 | 0.0052169
-0.36 | 0.00043246 | 0.0017491 | 0.006647
-0.35 | 0.000574 | 0.0022585 | 0.008535
-0.34 | 0.0007719 | 0.0029691 | 0.011239
-0.33 | 0.0010417 | 0.0039426 | 0.01503
-0.32 | 0.0014135 | 0.0053223 | 0.020274
-0.31 | 0.0019163 | 0.007436 | 0.027642
-0.3 | 0.0026263 | 0.010088 | 0.037849
-0.29 | 0.0035885 | 0.013724 | 0.052091
-0.28 | 0.0049213 | 0.01874 | 0.07138
-0.27 | 0.007169 | 0.025697 | 0.09865
-0.26 | 0.009795 | 0.035147 | 0.1352
-0.25 | 0.013364 | 0.048097 | 0.18462
-0.24 | 0.018223 | 0.06674 | 0.25271
-0.23 | 0.024943 | 0.09061 | 0.34378
-0.22 | 0.034052 | 0.12294 | 0.46743
-0.21 | 0.046282 | 0.16676 | 0.6331
-0.2 | 0.06501 | 0.22624 | 0.8547
-0.19 | 0.08825 | 0.30517 | 1.1526
-0.18 | 0.11967 | 0.4136 | 1.5436
-0.17 | 0.16174 | 0.55429 | 2.0419
-0.16 | 0.21705 | 0.7429 | 2.7056
-0.15 | 0.2926 | 0.9932 | 3.5445
-0.14 | 0.39377 | 1.318 | 4.6276
-0.13 | 0.52637 | 1.7379 | 5.993
-0.12 | 0.7074 | 2.2917 | 7.645
-0.11 | 0.9394 | 2.9926 | 9.685
-0.1 | 1.2485 | 3.8767 | 12.096
-0.09 | 1.6434 | 5.0231 | 15.043
-0.08 | 2.1529 | 6.422 | 18.31
-0.07 | 2.7985 | 8.136 | 22.203
-0.06 | 3.6109 | 10.243 | 26.578
-0.05 | 4.6307 | 12.711 | 31.516
-0.04 | 5.848 | 15.656 | 36.926
-0.03 | 7.355 | 19.129 | 42.861
-0.02 | 9.157 | 23.053 | 49.343
-0.01 | 11.284 | 27.559 | 56.295
0 | 13.754 | 32.571 | 63.91
0.01 | 16.597 | 38.151 | 71.91
0.02 | 19.74 | 44.187 | 80.18
0.03 | 23.295 | 50.885 | 89.02
0.04 | 27.108 | 57.8 | 98.21
0.05 | 31.306 | 65.26 | 107.74
0.06 | 35.758 | 73.28 | 117.75
0.07 | 40.447 | 81.7 | 128.03
0.08 | 45.336 | 90.34 | 138.39
0.09 | 50.299 | 99.55 | 149.25
0.1 | 55.443 | 108.77 | 160.2
0.11 | 60.45 | 118.6 | 171.45
0.12 | 65.68 | 128.61 | 182.8
0.13 | 70.85 | 138.87 | 194.54
0.14 | 75.94 | 149.32 | 206.25
0.15 | 80.95 | 159.84 | 218.09
0.16 | 85.89 | 170.81 | 230.23
0.17 | 90.56 | 181.8 | 242.08
0.18 | 95.08 | 192.8 | 254.34
0.19 | 99.39 | 203.87 | 266.53
0.2 | 103.59 | 215.32 | 278.74
0.21 | 107.69 | 226.78 | 291.08
0.22 | 111.46 | 238.27 | 303.41
0.23 | 114.96 | 249.85 | 315.67
0.24 | 118.34 | 261.13 | 327.99
0.25 | 121.64 | 272.93 | 340.4
0.26 | 124.68 | 284.5 | 352.46
0.27 | 127.59 | 295.91 | 364.69
0.28 | 130.25 | 307.42 | 376.9
0.29 | 132.64 | 318.79 | 388.91
0.3 | 135.13 | 330.3 | 401.12
0.31 | 137.23 | 341.6 | 412.85
0.32 | 139.32 | 352.82 | 424.72
0.33 | 141.39 | 363.87 | 436.43
0.34 | 143.12 | 374.86 | 448.01
0.35 | 144.86 | 385.78 | 459.34
0.36 | 146.43 | 396.45 | 470.63
0.37 | 148.07 | 407.21 | 481.83
0.38 | 149.49 | 417.43 | 492.86
0.39 | 150.9 | 427.68 | 503.62
0.4 | 152.04 | 437.68 | 514.09
0.41 | 153.3 | 447.46 | 524.57
0.42 | 154.44 | 457.13 | 534.93
0.43 | 155.39 | 466.4 | 544.9
0.44 | 156.59 | 475.55 | 554.84
0.45 | 157.31 | 484.35 | 564.31
0.46 | 158.23 | 493.01 | 573.9
0.47 | 159.17 | 501.17 | 582.3
0.48 | 159.85 | 509.21 | 591.6
0.49 | 160.71 | 516.98 | 600.4
0.5 | 161.44 | 524.43 | 609

## Tranconductance (mS-mm)
VGS (V) | VDS = 0.100 V | VDS = 0.500 V | VDS = 0.900 V
-0.75 | -0.001891 | -0.0067 | -0.0197
-0.74 | -0.001838 | -0.00636 | -0.02035
-0.73 | -0.0017555 | -0.00639 | -0.018
-0.72 | -0.0016575 | -0.00574 | -0.01625
-0.71 | -0.001559 | -0.004915 | -0.01715
-0.7 | -0.0014645 | -0.00575 | -0.016045
-0.69 | -0.0015095 | -0.00577 | -0.01571
-0.68 | -0.001417 | -0.0047 | -0.016915
-0.67 | -0.001184 | -0.005055 | -0.015815
-0.66 | -0.0012205 | -0.005085 | -0.01457
-0.65 | -0.001313 | -0.00455 | -0.013955
-0.64 | -0.0012655 | -0.004685 | -0.013755
-0.63 | -0.0010735 | -0.004415 | -0.01318
-0.62 | -0.0009995 | -0.00431 | -0.011005
-0.61 | -0.001034 | -0.00375 | -0.012745
-0.6 | -0.000937 | -0.003605 | -0.01377
-0.59 | -0.000861 | -0.003795 | -0.012505
-0.58 | -0.000846 | -0.003935 | -0.01201
-0.57 | -0.000809 | -0.00402 | -0.010895
-0.56 | -0.0007635 | -0.003145 | -0.01121
-0.55 | -0.0007795 | -0.002745 | -0.010765
-0.54 | -0.000756 | -0.00322 | -0.009995
-0.53 | -0.000599 | -0.00287 | -0.009245
-0.52 | -0.0005555 | -0.00229 | -0.00786
-0.51 | -0.000587 | -0.00231 | -0.00666
-0.5 | -0.000493 | -0.00242 | -0.006605
-0.49 | -0.0003465 | -0.00213 | -0.007785
-0.48 | -0.0002585 | -0.00132 | -0.006545
-0.47 | -0.00015 | -0.00079 | -0.00395
-0.46 | -1.65e-05 | -0.000435 | -0.001745
-0.45 | 0.0002085 | 0.00048 | 0.00088
-0.44 | 0.000481 | 0.001405 | 0.00541
-0.43 | 0.000837 | 0.002445 | 0.009155
-0.42 | 0.0013745 | 0.004625 | 0.015235
-0.41 | 0.0020425 | 0.007125 | 0.024455
-0.4 | 0.0030135 | 0.010465 | 0.03812
-0.39 | 0.0043675 | 0.0153 | 0.056545
-0.38 | 0.0061665 | 0.021995 | 0.07961
-0.37 | 0.008571 | 0.03098 | 0.118425
-0.36 | 0.0120505 | 0.043455 | 0.165905
-0.35 | 0.016972 | 0.061 | 0.2296
-0.34 | 0.023385 | 0.084205 | 0.32475
-0.33 | 0.03208 | 0.11766 | 0.45175
-0.32 | 0.04373 | 0.17467 | 0.6306
-0.31 | 0.06064 | 0.238285 | 0.87875
-0.3 | 0.08361 | 0.3144 | 1.22245
-0.29 | 0.11475 | 0.4326 | 1.67655
-0.28 | 0.179025 | 0.59865 | 2.32795
-0.27 | 0.243685 | 0.82035 | 3.191
-0.26 | 0.30975 | 1.12 | 4.2985
-0.25 | 0.4214 | 1.57965 | 5.8755
-0.24 | 0.57895 | 2.12565 | 7.958
-0.23 | 0.79145 | 2.81 | 10.736
-0.22 | 1.06695 | 3.8075 | 14.466
-0.21 | 1.5479 | 5.165 | 19.3635
-0.2 | 2.0984 | 6.9205 | 25.975
-0.19 | 2.733 | 9.368 | 34.445
-0.18 | 3.6745 | 12.456 | 44.465
-0.17 | 4.869 | 16.465 | 58.1
-0.16 | 6.543 | 21.9455 | 75.13
-0.15 | 8.836 | 28.755 | 96.1
-0.14 | 11.6885 | 37.235 | 122.425
-0.13 | 15.6815 | 48.685 | 150.87
-0.12 | 20.6515 | 62.735 | 184.6
-0.11 | 27.055 | 79.25 | 222.55
-0.1 | 35.2 | 101.525 | 267.9
-0.09 | 45.22 | 127.265 | 310.7
-0.08 | 57.755 | 155.645 | 358
-0.07 | 72.9 | 191.05 | 413.4
-0.06 | 91.61 | 228.75 | 465.65
-0.05 | 111.855 | 270.65 | 517.4
-0.04 | 136.215 | 320.9 | 567.25
-0.03 | 165.45 | 369.85 | 620.85
-0.02 | 196.45 | 421.5 | 671.7
-0.01 | 229.85 | 475.9 | 728.35
0 | 265.65 | 529.6 | 780.75
0.01 | 299.3 | 580.8 | 813.5
0.02 | 334.9 | 636.7 | 855.5
0.03 | 368.4 | 680.65 | 901.5
0.04 | 400.55 | 718.75 | 936
0.05 | 432.5 | 774 | 977
0.06 | 457.05 | 822 | 1014.5
0.07 | 478.9 | 853 | 1032
0.08 | 492.6 | 892.5 | 1061
0.09 | 505.35 | 921.5 | 1090.5
0.1 | 507.55 | 952.5 | 1110
0.11 | 511.85 | 992 | 1130
0.12 | 520 | 1013.5 | 1154.5
0.13 | 513 | 1035.5 | 1172.5
0.14 | 505 | 1048.5 | 1177.5
0.15 | 497.5 | 1074.5 | 1199
0.16 | 480.5 | 1098 | 1199.5
0.17 | 459.5 | 1099.5 | 1205.5
0.18 | 441.5 | 1103.5 | 1222.5
0.19 | 425.5 | 1126 | 1220
0.2 | 415 | 1145.5 | 1227.5
0.21 | 393.5 | 1147.5 | 1233.5
0.22 | 363.5 | 1153.5 | 1229.5
0.23 | 344 | 1143 | 1229
0.24 | 334 | 1154 | 1236.5
0.25 | 317 | 1168.5 | 1223.5
0.26 | 297.5 | 1149 | 1214.5
0.27 | 278.5 | 1146 | 1222
0.28 | 252.5 | 1144 | 1211
0.29 | 244 | 1144 | 1211
0.3 | 229.5 | 1140.5 | 1197
0.31 | 209.5 | 1126 | 1180
0.32 | 208 | 1113.5 | 1179
0.33 | 190 | 1102 | 1164.5
0.34 | 173.5 | 1095.5 | 1145.5
0.35 | 165.5 | 1079.5 | 1131
0.36 | 160.5 | 1071.5 | 1124.5
0.37 | 153 | 1049 | 1111.5
0.38 | 141.5 | 1023.5 | 1089.5
0.39 | 127.5 | 1012.5 | 1061.5
0.4 | 120 | 989 | 1047.5
0.41 | 120 | 972.5 | 1042
0.42 | 104.5 | 947 | 1016.5
0.43 | 107.5 | 921 | 995.5
0.44 | 96 | 897.5 | 970.5
0.45 | 82 | 873 | 953
0.46 | 93 | 841 | 899.5
0.47 | 81 | 810 | 885
0.48 | 77 | 790.5 | 905
0.49 | 79.5 | 761 | 870
0.5 | 73 | 745 | 860