## IDS-VDS Characteristic (mA-mm)
VGS (V) | VDS = 0.100 V | VDS = 0.500 V | VDS = 0.900 V
-0.75 | 0.00040791 | 0.0018375 | 0.006395
-0.74 | 0.00038854 | 0.0017625 | 0.006197
-0.73 | 0.00037362 | 0.0016977 | 0.005982
-0.72 | 0.00035633 | 0.0016277 | 0.00575
-0.71 | 0.00033702 | 0.0015592 | 0.005568
-0.7 | 0.00032145 | 0.0015044 | 0.005403
-0.69 | 0.00030944 | 0.0014508 | 0.005247
-0.68 | 0.00028964 | 0.0013808 | 0.005064
-0.67 | 0.00027747 | 0.0013359 | 0.0049173
-0.66 | 0.00026417 | 0.0012844 | 0.0047642
-0.65 | 0.00025243 | 0.0012329 | 0.0046105
-0.64 | 0.00023992 | 0.0011878 | 0.0044435
-0.63 | 0.00022971 | 0.0011468 | 0.004316
-0.62 | 0.00022054 | 0.0010932 | 0.0041862
-0.61 | 0.00021052 | 0.0010533 | 0.0040377
-0.6 | 0.00020036 | 0.0010123 | 0.0039039
-0.59 | 0.00019128 | 0.0009669 | 0.003765
-0.58 | 0.00017908 | 0.0009341 | 0.0036467
-0.57 | 0.00017084 | 0.0008992 | 0.0035318
-0.56 | 0.00016366 | 0.0008598 | 0.0034149
-0.55 | 0.00015539 | 0.0008266 | 0.0032815
-0.54 | 0.00014855 | 0.0008016 | 0.0031687
-0.53 | 0.00014083 | 0.0007696 | 0.0030812
-0.52 | 0.00013369 | 0.000738 | 0.0029777
-0.51 | 0.00012899 | 0.0007177 | 0.0028892
-0.5 | 0.0001228 | 0.0006974 | 0.0028057
-0.49 | 0.00011858 | 0.0006689 | 0.0027123
-0.48 | 0.00011556 | 0.0006525 | 0.0026518
-0.47 | 0.0001137 | 0.0006395 | 0.0025932
-0.46 | 0.00011264 | 0.0006276 | 0.0025659
-0.45 | 0.00011366 | 0.0006246 | 0.0025476
-0.44 | 0.00011551 | 0.0006358 | 0.0025655
-0.43 | 0.00012142 | 0.0006521 | 0.0026216
-0.42 | 0.00013174 | 0.0006887 | 0.0027376
-0.41 | 0.00014828 | 0.0007427 | 0.0029125
-0.4 | 0.00017213 | 0.0008233 | 0.0032181
-0.39 | 0.00020745 | 0.0009468 | 0.0036508
-0.38 | 0.00025625 | 0.0011225 | 0.0042991
-0.37 | 0.00032673 | 0.0013763 | 0.0052019
-0.36 | 0.00042386 | 0.0017319 | 0.006598
-0.35 | 0.00056003 | 0.0022267 | 0.008442
-0.34 | 0.0007978 | 0.0029339 | 0.011115
-0.33 | 0.0010748 | 0.0039003 | 0.014731
-0.32 | 0.0014523 | 0.0052288 | 0.01999
-0.31 | 0.0019763 | 0.007285 | 0.027143
-0.3 | 0.0026919 | 0.009892 | 0.037434
-0.29 | 0.0036864 | 0.013461 | 0.05111
-0.28 | 0.0050424 | 0.01835 | 0.07038
-0.27 | 0.007235 | 0.02529 | 0.09689
-0.26 | 0.009826 | 0.034691 | 0.13293
-0.25 | 0.01346 | 0.04754 | 0.18232
-0.24 | 0.018357 | 0.06599 | 0.2492
-0.23 | 0.025144 | 0.08977 | 0.33993
-0.22 | 0.034155 | 0.12211 | 0.46302
-0.21 | 0.046496 | 0.16591 | 0.6311
-0.2 | 0.06487 | 0.22411 | 0.847
-0.19 | 0.08792 | 0.30314 | 1.1396
-0.18 | 0.11951 | 0.41006 | 1.5276
-0.17 | 0.16134 | 0.55175 | 2.0395
-0.16 | 0.21753 | 0.7382 | 2.6969
-0.15 | 0.29304 | 0.9839 | 3.5198
-0.14 | 0.39266 | 1.314 | 4.6052
-0.13 | 0.52739 | 1.728 | 5.96
-0.12 | 0.7044 | 2.2811 | 7.645
-0.11 | 0.9385 | 2.9864 | 9.637
-0.1 | 1.2423 | 3.8616 | 12.063
-0.09 | 1.6417 | 5.0115 | 14.963
-0.08 | 2.1515 | 6.404 | 18.28
-0.07 | 2.7903 | 8.107 | 22.111
-0.06 | 3.6141 | 10.184 | 26.461
-0.05 | 4.6296 | 12.695 | 31.405
-0.04 | 5.833 | 15.609 | 36.853
-0.03 | 7.321 | 19.069 | 42.791
-0.02 | 9.142 | 22.991 | 49.15
-0.01 | 11.272 | 27.501 | 56.225
0 | 13.752 | 32.53 | 63.76
0.01 | 16.582 | 38.093 | 71.74
0.02 | 19.709 | 44.093 | 80.02
0.03 | 23.279 | 50.722 | 88.97
0.04 | 27.132 | 57.76 | 97.96
0.05 | 31.301 | 65.27 | 107.61
0.06 | 35.718 | 73.31 | 117.59
0.07 | 40.491 | 81.55 | 127.81
0.08 | 45.349 | 90.32 | 138.43
0.09 | 50.351 | 99.39 | 149.03
0.1 | 55.48 | 108.81 | 160.16
0.11 | 60.49 | 118.51 | 171.31
0.12 | 65.78 | 128.59 | 182.95
0.13 | 70.95 | 138.84 | 194.41
0.14 | 76.1 | 149.27 | 206.2
0.15 | 81.07 | 159.89 | 217.99
0.16 | 85.97 | 170.66 | 230.12
0.17 | 90.63 | 181.62 | 242.19
0.18 | 95.27 | 192.85 | 254.18
0.19 | 99.63 | 203.98 | 266.5
0.2 | 103.79 | 215.44 | 278.7
0.21 | 107.9 | 226.72 | 291.16
0.22 | 111.7 | 238.23 | 303.59
0.23 | 115.3 | 249.74 | 315.67
0.24 | 118.67 | 261.3 | 327.97
0.25 | 121.9 | 273.03 | 340.42
0.26 | 124.94 | 284.49 | 352.66
0.27 | 127.97 | 296.04 | 364.73
0.28 | 130.58 | 307.52 | 376.88
0.29 | 133.07 | 318.91 | 388.98
0.3 | 135.41 | 330.28 | 401.09
0.31 | 137.61 | 341.7 | 413
0.32 | 139.96 | 352.94 | 424.66
0.33 | 141.82 | 364.12 | 436.41
0.34 | 143.58 | 375.21 | 448.1
0.35 | 145.38 | 385.88 | 459.47
0.36 | 146.91 | 396.69 | 470.84
0.37 | 148.65 | 407.29 | 481.95
0.38 | 150.01 | 417.78 | 492.92
0.39 | 151.28 | 427.99 | 503.77
0.4 | 152.6 | 437.92 | 514.36
0.41 | 153.97 | 447.77 | 524.78
0.42 | 155.05 | 457.43 | 535.09
0.43 | 156.05 | 466.84 | 545.2
0.44 | 157.04 | 475.88 | 555.04
0.45 | 157.89 | 484.77 | 564.64
0.46 | 159.15 | 493.42 | 573.9
0.47 | 159.87 | 501.75 | 583
0.48 | 160.52 | 509.86 | 591.8
0.49 | 161.38 | 517.52 | 600.6
0.5 | 162.03 | 525.03 | 609

## Tranconductance (mS-mm)
VGS (V) | VDS = 0.100 V | VDS = 0.500 V | VDS = 0.900 V
-0.75 | -0.001937 | -0.0075 | -0.0198
-0.74 | -0.0017145 | -0.00699 | -0.02065
-0.73 | -0.0016105 | -0.00674 | -0.02235
-0.72 | -0.00183 | -0.006925 | -0.0207
-0.71 | -0.001744 | -0.006165 | -0.01735
-0.7 | -0.001379 | -0.00542 | -0.01605
-0.69 | -0.0015905 | -0.00618 | -0.01695
-0.68 | -0.0015985 | -0.005745 | -0.016485
-0.67 | -0.0012735 | -0.00482 | -0.01499
-0.66 | -0.001252 | -0.00515 | -0.01534
-0.65 | -0.0012125 | -0.00483 | -0.016035
-0.64 | -0.001136 | -0.004305 | -0.014725
-0.63 | -0.000969 | -0.00473 | -0.012865
-0.62 | -0.0009595 | -0.004675 | -0.013915
-0.61 | -0.001009 | -0.004045 | -0.014115
-0.6 | -0.000962 | -0.00432 | -0.013635
-0.59 | -0.001064 | -0.00391 | -0.01286
-0.58 | -0.001022 | -0.003385 | -0.01166
-0.57 | -0.000771 | -0.003715 | -0.01159
-0.56 | -0.0007725 | -0.00363 | -0.012515
-0.55 | -0.0007555 | -0.00291 | -0.01231
-0.54 | -0.000728 | -0.00285 | -0.010015
-0.53 | -0.000743 | -0.00318 | -0.00955
-0.52 | -0.000592 | -0.002595 | -0.0096
-0.51 | -0.0005445 | -0.00203 | -0.0086
-0.5 | -0.0005205 | -0.00244 | -0.008845
-0.49 | -0.000362 | -0.002245 | -0.007695
-0.48 | -0.000244 | -0.00147 | -0.005955
-0.47 | -0.000146 | -0.001245 | -0.004295
-0.46 | -2e-06 | -0.000745 | -0.00228
-0.45 | 0.0001435 | 0.00041 | -2e-05
-0.44 | 0.000388 | 0.001375 | 0.0037
-0.43 | 0.0008115 | 0.002645 | 0.008605
-0.42 | 0.001343 | 0.00453 | 0.014545
-0.41 | 0.0020195 | 0.00673 | 0.024025
-0.4 | 0.0029585 | 0.010205 | 0.036915
-0.39 | 0.004206 | 0.01496 | 0.05405
-0.38 | 0.005964 | 0.021475 | 0.077555
-0.37 | 0.0083805 | 0.03047 | 0.114945
-0.36 | 0.011665 | 0.04252 | 0.162005
-0.35 | 0.018697 | 0.0601 | 0.22585
-0.34 | 0.0257385 | 0.08368 | 0.31445
-0.33 | 0.032725 | 0.114745 | 0.44375
-0.32 | 0.045075 | 0.169235 | 0.6206
-0.31 | 0.06198 | 0.23316 | 0.8722
-0.3 | 0.085505 | 0.3088 | 1.19835
-0.29 | 0.117525 | 0.4229 | 1.6473
-0.28 | 0.17743 | 0.59145 | 2.289
-0.27 | 0.23918 | 0.81705 | 3.1275
-0.26 | 0.31125 | 1.1125 | 4.2715
-0.25 | 0.42655 | 1.56495 | 5.8135
-0.24 | 0.5842 | 2.1115 | 7.8805
-0.23 | 0.7899 | 2.806 | 10.691
-0.22 | 1.0676 | 3.807 | 14.5585
-0.21 | 1.53575 | 5.1 | 19.199
-0.2 | 2.0712 | 6.8615 | 25.425
-0.19 | 2.732 | 9.2975 | 34.03
-0.18 | 3.671 | 12.4305 | 44.995
-0.17 | 4.901 | 16.407 | 58.465
-0.16 | 6.585 | 21.6075 | 74.015
-0.15 | 8.7565 | 28.79 | 95.415
-0.14 | 11.7175 | 37.205 | 122.01
-0.13 | 15.587 | 48.355 | 151.99
-0.12 | 20.5555 | 62.92 | 183.85
-0.11 | 26.895 | 79.025 | 220.9
-0.1 | 35.16 | 101.255 | 266.3
-0.09 | 45.46 | 127.12 | 310.85
-0.08 | 57.43 | 154.775 | 357.4
-0.07 | 73.13 | 189 | 409.05
-0.06 | 91.965 | 229.4 | 464.7
-0.05 | 110.945 | 271.25 | 519.6
-0.04 | 134.57 | 318.7 | 569.3
-0.03 | 165.45 | 369.1 | 614.85
-0.02 | 197.55 | 421.6 | 671.7
-0.01 | 230.5 | 476.95 | 730.5
0 | 265.5 | 529.6 | 775.75
0.01 | 297.85 | 578.15 | 813
0.02 | 334.85 | 631.45 | 861.5
0.03 | 371.15 | 683.35 | 897
0.04 | 401.1 | 727.4 | 932
0.05 | 429.3 | 777.5 | 981.5
0.06 | 459.5 | 814 | 1010
0.07 | 481.55 | 850.5 | 1042
0.08 | 493 | 892 | 1061
0.09 | 506.55 | 924.5 | 1086.5
0.1 | 506.95 | 956 | 1114
0.11 | 515 | 989 | 1139.5
0.12 | 523 | 1016.5 | 1155
0.13 | 516 | 1034 | 1162.5
0.14 | 506 | 1052.5 | 1179
0.15 | 493.5 | 1069.5 | 1196
0.16 | 478 | 1086.5 | 1210
0.17 | 465 | 1109.5 | 1203
0.18 | 450 | 1118 | 1215.5
0.19 | 426 | 1129.5 | 1226
0.2 | 413.5 | 1137 | 1233
0.21 | 395.5 | 1139.5 | 1244.5
0.22 | 370 | 1151 | 1225.5
0.23 | 348.5 | 1153.5 | 1219
0.24 | 330 | 1164.5 | 1237.5
0.25 | 313.5 | 1159.5 | 1234.5
0.26 | 303.5 | 1150.5 | 1215.5
0.27 | 282 | 1151.5 | 1211
0.28 | 255 | 1143.5 | 1212.5
0.29 | 241.5 | 1138 | 1210.5
0.3 | 227 | 1139.5 | 1201
0.31 | 227.5 | 1133 | 1178.5
0.32 | 210.5 | 1121 | 1170.5
0.33 | 181 | 1113.5 | 1172
0.34 | 178 | 1088 | 1153
0.35 | 166.5 | 1074 | 1137
0.36 | 163.5 | 1070.5 | 1124
0.37 | 155 | 1054.5 | 1104
0.38 | 131.5 | 1035 | 1091
0.39 | 129.5 | 1007 | 1072
0.4 | 134.5 | 989 | 1050.5
0.41 | 122.5 | 975.5 | 1036.5
0.42 | 104 | 953.5 | 1021
0.43 | 99.5 | 922.5 | 997.5
0.44 | 92 | 896.5 | 972
0.45 | 105.5 | 877 | 943
0.46 | 99 | 849 | 918
0.47 | 68.5 | 822 | 895
0.48 | 75.5 | 788.5 | 880
0.49 | 75.5 | 758.5 | 860
0.5 | 65 | 751 | 840