## IDS-VDS Characteristic (mA-mm)
VGS (V) | VDS = 0.100 V | VDS = 0.500 V | VDS = 0.900 V
-0.75 | 0.00040058 | 0.0017668 | 0.006135
-0.74 | 0.00038036 | 0.0017067 | 0.005959
-0.73 | 0.00036405 | 0.0016367 | 0.005756
-0.72 | 0.00034752 | 0.0015797 | 0.005614
-0.71 | 0.00033136 | 0.001521 | 0.005424
-0.7 | 0.00031531 | 0.00147 | 0.005236
-0.69 | 0.00030047 | 0.0014004 | 0.005062
-0.68 | 0.00028808 | 0.0013526 | 0.0048877
-0.67 | 0.00027486 | 0.001296 | 0.0047258
-0.66 | 0.00026267 | 0.001248 | 0.0046119
-0.65 | 0.00024883 | 0.0012029 | 0.0044633
-0.64 | 0.00023568 | 0.0011571 | 0.0043058
-0.63 | 0.00022575 | 0.0011129 | 0.0041463
-0.62 | 0.00021555 | 0.0010696 | 0.0040332
-0.61 | 0.00020462 | 0.001021 | 0.0039106
-0.6 | 0.00019611 | 0.0009826 | 0.0037705
-0.59 | 0.00018501 | 0.0009459 | 0.0036344
-0.58 | 0.0001767 | 0.0009095 | 0.0035092
-0.57 | 0.00016903 | 0.0008755 | 0.0034064
-0.56 | 0.00016104 | 0.0008469 | 0.0032937
-0.55 | 0.00015335 | 0.0008146 | 0.003179
-0.54 | 0.00014566 | 0.0007812 | 0.0030736
-0.53 | 0.00013864 | 0.0007514 | 0.0029778
-0.52 | 0.0001322 | 0.0007207 | 0.0028791
-0.51 | 0.00012679 | 0.0006987 | 0.0027972
-0.5 | 0.00012143 | 0.0006808 | 0.0027229
-0.49 | 0.00011733 | 0.0006609 | 0.0026698
-0.48 | 0.00011317 | 0.0006375 | 0.0025825
-0.47 | 0.00011106 | 0.0006279 | 0.0025322
-0.46 | 0.00011073 | 0.0006255 | 0.0025096
-0.45 | 0.0001118 | 0.0006198 | 0.0024971
-0.44 | 0.00011495 | 0.0006272 | 0.0025287
-0.43 | 0.00012199 | 0.0006491 | 0.0025942
-0.42 | 0.0001327 | 0.0006882 | 0.0027168
-0.41 | 0.00015058 | 0.0007439 | 0.0029048
-0.4 | 0.00017517 | 0.0008306 | 0.0032248
-0.39 | 0.00021166 | 0.0009597 | 0.0036888
-0.38 | 0.00026343 | 0.001148 | 0.0043589
-0.37 | 0.0003369 | 0.0014122 | 0.0053368
-0.36 | 0.00043791 | 0.0017809 | 0.00679
-0.35 | 0.0005879 | 0.0022938 | 0.008729
-0.34 | 0.0007896 | 0.0030234 | 0.011538
-0.33 | 0.0010647 | 0.0040299 | 0.015361
-0.32 | 0.0014443 | 0.0054297 | 0.02085
-0.31 | 0.0019637 | 0.007549 | 0.028376
-0.3 | 0.0026901 | 0.010265 | 0.039001
-0.29 | 0.0036798 | 0.01393 | 0.053386
-0.28 | 0.0050452 | 0.019108 | 0.07327
-0.27 | 0.007327 | 0.02626 | 0.10113
-0.26 | 0.010005 | 0.035896 | 0.13806
-0.25 | 0.013668 | 0.049085 | 0.18889
-0.24 | 0.018663 | 0.0678 | 0.25827
-0.23 | 0.025545 | 0.09241 | 0.35315
-0.22 | 0.034797 | 0.12584 | 0.47738
-0.21 | 0.047332 | 0.16981 | 0.6503
-0.2 | 0.06621 | 0.23077 | 0.8759
-0.19 | 0.09009 | 0.31244 | 1.1781
-0.18 | 0.12208 | 0.42213 | 1.5837
-0.17 | 0.16472 | 0.56798 | 2.0967
-0.16 | 0.22136 | 0.7594 | 2.7725
-0.15 | 0.29832 | 1.0135 | 3.6346
-0.14 | 0.40192 | 1.346 | 4.7473
-0.13 | 0.5371 | 1.7829 | 6.152
-0.12 | 0.7193 | 2.346 | 7.866
-0.11 | 0.9565 | 3.0614 | 9.895
-0.1 | 1.2677 | 3.9869 | 12.362
-0.09 | 1.6679 | 5.1248 | 15.332
-0.08 | 2.1912 | 6.567 | 18.769
-0.07 | 2.8473 | 8.322 | 22.71
-0.06 | 3.6734 | 10.444 | 27.054
-0.05 | 4.7211 | 13.021 | 32.104
-0.04 | 5.946 | 16.012 | 37.563
-0.03 | 7.482 | 19.513 | 43.585
-0.02 | 9.306 | 23.513 | 50.104
-0.01 | 11.468 | 28.07 | 57.2
0 | 13.961 | 33.124 | 64.82
0.01 | 16.825 | 38.737 | 72.65
0.02 | 19.998 | 44.914 | 81.07
0.03 | 23.596 | 51.51 | 90.06
0.04 | 27.508 | 58.57 | 99.19
0.05 | 31.667 | 66.1 | 108.8
0.06 | 36.162 | 74.18 | 118.73
0.07 | 40.85 | 82.55 | 129.03
0.08 | 45.734 | 91.34 | 139.47
0.09 | 50.771 | 100.42 | 150.3
0.1 | 55.899 | 109.86 | 161.22
0.11 | 60.97 | 119.6 | 172.53
0.12 | 66.2 | 129.62 | 184.1
0.13 | 71.37 | 139.8 | 195.61
0.14 | 76.42 | 150.26 | 207.39
0.15 | 81.39 | 160.95 | 219.07
0.16 | 86.29 | 171.72 | 231.22
0.17 | 91.06 | 182.7 | 243.29
0.18 | 95.55 | 193.84 | 255.43
0.19 | 99.93 | 205 | 267.66
0.2 | 104.03 | 216.39 | 279.74
0.21 | 108.05 | 227.69 | 292.28
0.22 | 111.78 | 239.21 | 304.45
0.23 | 115.42 | 250.7 | 316.76
0.24 | 118.81 | 262.25 | 328.94
0.25 | 121.98 | 273.87 | 341.34
0.26 | 125.05 | 285.26 | 353.53
0.27 | 127.75 | 296.83 | 365.72
0.28 | 130.45 | 308.25 | 377.86
0.29 | 132.96 | 319.7 | 389.62
0.3 | 135.52 | 331.05 | 401.84
0.31 | 137.69 | 342.41 | 413.75
0.32 | 139.72 | 353.56 | 425.43
0.33 | 141.5 | 364.72 | 437.22
0.34 | 143.46 | 375.73 | 448.66
0.35 | 145.38 | 386.41 | 460.09
0.36 | 146.87 | 397.12 | 471.38
0.37 | 148.27 | 407.82 | 482.55
0.38 | 149.78 | 418.12 | 493.37
0.39 | 151.04 | 428.35 | 504.22
0.4 | 152.5 | 438.27 | 514.71
0.41 | 153.48 | 448.01 | 525.13
0.42 | 154.52 | 457.69 | 535.43
0.43 | 155.69 | 466.97 | 545.33
0.44 | 156.81 | 476.01 | 555.17
0.45 | 157.67 | 484.84 | 564.79
0.46 | 158.51 | 493.41 | 574.1
0.47 | 159.31 | 501.66 | 583
0.48 | 160.23 | 509.68 | 591.8
0.49 | 161.18 | 517.31 | 600.6
0.5 | 161.64 | 524.73 | 609

## Tranconductance (mS-mm)
VGS (V) | VDS = 0.100 V | VDS = 0.500 V | VDS = 0.900 V
-0.75 | -0.002022 | -0.00601 | -0.0176
-0.74 | -0.0018265 | -0.006505 | -0.01895
-0.73 | -0.001642 | -0.00635 | -0.01725
-0.72 | -0.0016345 | -0.005785 | -0.0166
-0.71 | -0.0016105 | -0.005485 | -0.0189
-0.7 | -0.0015445 | -0.00603 | -0.0181
-0.69 | -0.0013615 | -0.00587 | -0.017415
-0.68 | -0.0012805 | -0.00522 | -0.01681
-0.67 | -0.0012705 | -0.00523 | -0.01379
-0.66 | -0.0013015 | -0.004655 | -0.013125
-0.65 | -0.0013495 | -0.004545 | -0.015305
-0.64 | -0.001154 | -0.0045 | -0.01585
-0.63 | -0.0010065 | -0.004375 | -0.01363
-0.62 | -0.0010565 | -0.004595 | -0.011785
-0.61 | -0.000972 | -0.00435 | -0.013135
-0.6 | -0.0009805 | -0.003755 | -0.01381
-0.59 | -0.0009705 | -0.003655 | -0.013065
-0.58 | -0.000799 | -0.00352 | -0.0114
-0.57 | -0.000783 | -0.00313 | -0.010775
-0.56 | -0.000784 | -0.003045 | -0.01137
-0.55 | -0.000769 | -0.003285 | -0.011005
-0.54 | -0.0007355 | -0.00316 | -0.01006
-0.53 | -0.000673 | -0.003025 | -0.009725
-0.52 | -0.0005925 | -0.002635 | -0.00903
-0.51 | -0.0005385 | -0.001995 | -0.00781
-0.5 | -0.000473 | -0.00189 | -0.00637
-0.49 | -0.000413 | -0.002165 | -0.00702
-0.48 | -0.0003135 | -0.00165 | -0.00688
-0.47 | -0.000122 | -0.0006 | -0.003645
-0.46 | 3.7e-05 | -0.000405 | -0.001755
-0.45 | 0.000211 | 8.5e-05 | 0.000955
-0.44 | 0.0005095 | 0.001465 | 0.004855
-0.43 | 0.0008875 | 0.00305 | 0.009405
-0.42 | 0.0014295 | 0.00474 | 0.01553
-0.41 | 0.0021235 | 0.00712 | 0.0254
-0.4 | 0.003054 | 0.01079 | 0.0392
-0.39 | 0.004413 | 0.01587 | 0.056705
-0.38 | 0.006262 | 0.022625 | 0.0824
-0.37 | 0.008724 | 0.031645 | 0.121555
-0.36 | 0.01255 | 0.04408 | 0.16961
-0.35 | 0.0175845 | 0.062125 | 0.2374
-0.34 | 0.02384 | 0.086805 | 0.3316
-0.33 | 0.032735 | 0.120315 | 0.4656
-0.32 | 0.04495 | 0.175955 | 0.65075
-0.31 | 0.06229 | 0.241765 | 0.90755
-0.3 | 0.085805 | 0.31905 | 1.2505
-0.29 | 0.117755 | 0.44215 | 1.71345
-0.28 | 0.18236 | 0.6165 | 2.3872
-0.27 | 0.24799 | 0.8394 | 3.2395
-0.26 | 0.31705 | 1.14125 | 4.388
-0.25 | 0.4329 | 1.5952 | 6.0105
-0.24 | 0.59385 | 2.16625 | 8.213
-0.23 | 0.8067 | 2.902 | 10.9555
-0.22 | 1.08935 | 3.87 | 14.8575
-0.21 | 1.57065 | 5.2465 | 19.926
-0.2 | 2.1379 | 7.1315 | 26.39
-0.19 | 2.7935 | 9.568 | 35.39
-0.18 | 3.7315 | 12.777 | 45.93
-0.17 | 4.964 | 16.8635 | 59.44
-0.16 | 6.68 | 22.276 | 76.895
-0.15 | 9.028 | 29.33 | 98.74
-0.14 | 11.939 | 38.47 | 125.87
-0.13 | 15.869 | 50 | 155.935
-0.12 | 20.97 | 63.925 | 187.15
-0.11 | 27.42 | 82.045 | 224.8
-0.1 | 35.57 | 103.17 | 271.85
-0.09 | 46.175 | 129.005 | 320.35
-0.08 | 58.97 | 159.86 | 368.9
-0.07 | 74.11 | 193.85 | 414.25
-0.06 | 93.69 | 234.95 | 469.7
-0.05 | 113.63 | 278.4 | 525.45
-0.04 | 138.045 | 324.6 | 574.05
-0.03 | 168 | 375.05 | 627.05
-0.02 | 199.3 | 427.85 | 680.75
-0.01 | 232.75 | 480.55 | 735.8
0 | 267.85 | 533.35 | 772.5
0.01 | 301.85 | 589.5 | 812.5
0.02 | 338.55 | 638.65 | 870.5
0.03 | 375.5 | 682.8 | 906
0.04 | 403.55 | 729.5 | 937
0.05 | 432.7 | 780.5 | 977
0.06 | 459.15 | 822.5 | 1011.5
0.07 | 478.6 | 858 | 1037
0.08 | 496.05 | 893.5 | 1063.5
0.09 | 508.25 | 926 | 1087.5
0.1 | 509.95 | 959 | 1111.5
0.11 | 515.05 | 988 | 1144
0.12 | 520 | 1010 | 1154
0.13 | 511 | 1032 | 1164.5
0.14 | 501 | 1057.5 | 1173
0.15 | 493.5 | 1073 | 1191.5
0.16 | 483.5 | 1087.5 | 1211
0.17 | 463 | 1106 | 1210.5
0.18 | 443.5 | 1115 | 1218.5
0.19 | 424 | 1127.5 | 1215.5
0.2 | 406 | 1134.5 | 1231
0.21 | 387.5 | 1141 | 1235.5
0.22 | 368.5 | 1150.5 | 1224
0.23 | 351.5 | 1152 | 1224.5
0.24 | 328 | 1158.5 | 1229
0.25 | 312 | 1150.5 | 1229.5
0.26 | 288.5 | 1148 | 1219
0.27 | 270 | 1149.5 | 1216.5
0.28 | 260.5 | 1143.5 | 1195
0.29 | 253.5 | 1140 | 1199
0.3 | 236.5 | 1135.5 | 1206.5
0.31 | 210 | 1125.5 | 1179.5
0.32 | 190.5 | 1115.5 | 1173.5
0.33 | 187 | 1108.5 | 1161.5
0.34 | 194 | 1084.5 | 1143.5
0.35 | 170.5 | 1069.5 | 1136
0.36 | 144.5 | 1070.5 | 1123
0.37 | 145.5 | 1050 | 1099.5
0.38 | 138.5 | 1026.5 | 1083.5
0.39 | 136 | 1007.5 | 1067
0.4 | 122 | 983 | 1045.5
0.41 | 101 | 971 | 1036
0.42 | 110.5 | 948 | 1010
0.43 | 114.5 | 916 | 987
0.44 | 99 | 893.5 | 973
0.45 | 85 | 870 | 946.5
0.46 | 82 | 841 | 910.5
0.47 | 86 | 813.5 | 885
0.48 | 93.5 | 782.5 | 880
0.49 | 70.5 | 752.5 | 860
0.5 | 46 | 742 | 840