## IDS-VDS Characteristic (mA-mm)
VGS (V) | VDS = 0.100 V | VDS = 0.500 V | VDS = 0.900 V
-0.75 | 0.0002766 | 0.0010431 | 0.0032329
-0.74 | 0.00026528 | 0.0010071 | 0.003145
-0.73 | 0.00025688 | 0.0009763 | 0.003075
-0.72 | 0.00024361 | 0.0009352 | 0.0029767
-0.71 | 0.00023216 | 0.0009072 | 0.0028847
-0.7 | 0.00022285 | 0.0008772 | 0.0027813
-0.69 | 0.00021425 | 0.0008451 | 0.0027289
-0.68 | 0.00020481 | 0.0008131 | 0.0026415
-0.67 | 0.00019632 | 0.0007882 | 0.0025579
-0.66 | 0.00018619 | 0.0007654 | 0.0024836
-0.65 | 0.0001779 | 0.000733 | 0.0024193
-0.64 | 0.0001701 | 0.0007102 | 0.0023339
-0.63 | 0.0001621 | 0.00069 | 0.0022727
-0.62 | 0.00015461 | 0.0006642 | 0.0022148
-0.61 | 0.00014879 | 0.0006392 | 0.0021326
-0.6 | 0.00014109 | 0.0006164 | 0.0020766
-0.59 | 0.00013388 | 0.0005933 | 0.0020134
-0.58 | 0.0001278 | 0.0005708 | 0.0019533
-0.57 | 0.00012235 | 0.0005498 | 0.0018835
-0.56 | 0.00011703 | 0.0005296 | 0.0018337
-0.55 | 0.00011359 | 0.0005146 | 0.0017745
-0.54 | 0.00010874 | 0.00049682 | 0.0017273
-0.53 | 0.00010319 | 0.00047852 | 0.0016766
-0.52 | 9.943e-05 | 0.0004624 | 0.001639
-0.51 | 9.595e-05 | 0.00045014 | 0.0015955
-0.5 | 9.39e-05 | 0.00043805 | 0.0015656
-0.49 | 9.144e-05 | 0.00043318 | 0.0015345
-0.48 | 8.981e-05 | 0.00042577 | 0.00152
-0.47 | 9.01e-05 | 0.0004305 | 0.0015213
-0.46 | 9.096e-05 | 0.00042888 | 0.0015329
-0.45 | 9.458e-05 | 0.0004404 | 0.0015788
-0.44 | 0.00010056 | 0.00046161 | 0.0016443
-0.43 | 0.00011063 | 0.00049409 | 0.0017673
-0.42 | 0.0001251 | 0.00054672 | 0.0019361
-0.41 | 0.00014684 | 0.0006329 | 0.0022065
-0.4 | 0.0001781 | 0.0007398 | 0.0025944
-0.39 | 0.00022288 | 0.0008984 | 0.0031334
-0.38 | 0.0002861 | 0.001125 | 0.0038986
-0.37 | 0.00037163 | 0.0014317 | 0.0050053
-0.36 | 0.00049078 | 0.001856 | 0.006625
-0.35 | 0.0006929 | 0.0024524 | 0.008779
-0.34 | 0.0009308 | 0.0032903 | 0.011813
-0.33 | 0.0012515 | 0.004404 | 0.016046
-0.32 | 0.0017007 | 0.006113 | 0.021939
-0.31 | 0.0023039 | 0.008272 | 0.030051
-0.3 | 0.0031477 | 0.01127 | 0.041133
-0.29 | 0.0042858 | 0.01536 | 0.05652
-0.28 | 0.005917 | 0.020958 | 0.07802
-0.27 | 0.008071 | 0.028719 | 0.10622
-0.26 | 0.010965 | 0.039134 | 0.14558
-0.25 | 0.014895 | 0.053319 | 0.19852
-0.24 | 0.020248 | 0.07302 | 0.27002
-0.23 | 0.027563 | 0.09885 | 0.36826
-0.22 | 0.037302 | 0.13405 | 0.49444
-0.21 | 0.050716 | 0.18043 | 0.6678
-0.2 | 0.07021 | 0.24349 | 0.8989
-0.19 | 0.09494 | 0.32612 | 1.2033
-0.18 | 0.12778 | 0.43948 | 1.6026
-0.17 | 0.17198 | 0.5857 | 2.1288
-0.16 | 0.23029 | 0.7818 | 2.7928
-0.15 | 0.30835 | 1.0337 | 3.6387
-0.14 | 0.41111 | 1.3666 | 4.7375
-0.13 | 0.54754 | 1.8008 | 6.117
-0.12 | 0.7269 | 2.3506 | 7.758
-0.11 | 0.9606 | 3.0625 | 9.773
-0.1 | 1.2649 | 3.9498 | 12.207
-0.09 | 1.6644 | 5.0852 | 15.077
-0.08 | 2.1661 | 6.467 | 18.413
-0.07 | 2.8017 | 8.184 | 22.189
-0.06 | 3.6112 | 10.224 | 26.471
-0.05 | 4.6166 | 12.711 | 31.384
-0.04 | 5.796 | 15.602 | 36.69
-0.03 | 7.281 | 18.984 | 42.515
-0.02 | 9.041 | 22.892 | 48.894
-0.01 | 11.122 | 27.214 | 55.785
0 | 13.568 | 32.191 | 63.35
0.01 | 16.336 | 37.614 | 71.17
0.02 | 19.376 | 43.556 | 79.44
0.03 | 22.913 | 49.924 | 88.17
0.04 | 26.669 | 56.885 | 97.27
0.05 | 30.739 | 63.99 | 106.75
0.06 | 35.159 | 71.95 | 116.57
0.07 | 39.745 | 80.13 | 126.79
0.08 | 44.556 | 88.66 | 137.07
0.09 | 49.501 | 97.52 | 147.77
0.1 | 54.499 | 106.63 | 158.77
0.11 | 59.42 | 116.11 | 169.86
0.12 | 64.6 | 125.93 | 181.36
0.13 | 69.63 | 135.9 | 192.68
0.14 | 74.63 | 146.06 | 204.33
0.15 | 79.61 | 156.47 | 216.02
0.16 | 84.42 | 167.14 | 228
0.17 | 89.01 | 177.92 | 239.83
0.18 | 93.51 | 188.73 | 251.75
0.19 | 97.75 | 199.6 | 263.83
0.2 | 101.78 | 210.73 | 275.91
0.21 | 105.73 | 222.14 | 288.12
0.22 | 109.5 | 233.28 | 300.07
0.23 | 113.04 | 244.71 | 312.32
0.24 | 116.27 | 255.74 | 324.35
0.25 | 119.33 | 267.28 | 336.51
0.26 | 122.2 | 278.64 | 348.61
0.27 | 124.94 | 289.9 | 360.35
0.28 | 127.71 | 301.15 | 372.34
0.29 | 130.01 | 312.32 | 384.2
0.3 | 132.29 | 323.58 | 396.01
0.31 | 134.36 | 334.66 | 407.78
0.32 | 136.37 | 345.68 | 419.2
0.33 | 138.32 | 356.45 | 430.7
0.34 | 140.08 | 367.23 | 442.04
0.35 | 141.64 | 377.91 | 453.18
0.36 | 143.15 | 388.31 | 464.03
0.37 | 144.72 | 398.81 | 475.11
0.38 | 146.01 | 408.68 | 485.76
0.39 | 147.29 | 418.68 | 496.27
0.4 | 148.38 | 428.34 | 506.64
0.41 | 149.25 | 437.87 | 516.64
0.42 | 150.65 | 447.26 | 526.76
0.43 | 151.54 | 456.21 | 536.51
0.44 | 152.44 | 465.04 | 546.1
0.45 | 153.3 | 473.53 | 555.45
0.46 | 154.01 | 481.83 | 564.5
0.47 | 154.92 | 489.74 | 573.1
0.48 | 155.71 | 497.44 | 581.8
0.49 | 156.33 | 504.76 | 590.4
0.5 | 156.87 | 511.87 | 598.3

## Tranconductance (mS-mm)
VGS (V) | VDS = 0.100 V | VDS = 0.500 V | VDS = 0.900 V
-0.75 | -0.001132 | -0.0036 | -0.00879
-0.74 | -0.000986 | -0.00334 | -0.007895
-0.73 | -0.0010835 | -0.003595 | -0.008415
-0.72 | -0.001236 | -0.003455 | -0.009515
-0.71 | -0.001038 | -0.0029 | -0.00977
-0.7 | -0.0008955 | -0.003105 | -0.00779
-0.69 | -0.000902 | -0.003205 | -0.00699
-0.68 | -0.0008965 | -0.002845 | -0.00855
-0.67 | -0.000931 | -0.002385 | -0.007895
-0.66 | -0.000921 | -0.00276 | -0.00693
-0.65 | -0.0008045 | -0.00276 | -0.007485
-0.64 | -0.00079 | -0.00215 | -0.00733
-0.63 | -0.0007745 | -0.0023 | -0.005955
-0.62 | -0.0006655 | -0.00254 | -0.007005
-0.61 | -0.000676 | -0.00239 | -0.00691
-0.6 | -0.0007455 | -0.002295 | -0.00596
-0.59 | -0.0006645 | -0.00228 | -0.006165
-0.58 | -0.0005765 | -0.002175 | -0.006495
-0.57 | -0.0005385 | -0.00206 | -0.00598
-0.56 | -0.000438 | -0.00176 | -0.00545
-0.55 | -0.0004145 | -0.001639 | -0.00532
-0.54 | -0.00052 | -0.001804 | -0.004895
-0.53 | -0.0004655 | -0.001721 | -0.004415
-0.52 | -0.000362 | -0.001419 | -0.004055
-0.51 | -0.0002765 | -0.0012175 | -0.00367
-0.5 | -0.0002255 | -0.000848 | -0.00305
-0.49 | -0.0002045 | -0.000614 | -0.00228
-0.48 | -6.7e-05 | -0.000134 | -0.00066
-0.47 | 5.75e-05 | 0.0001555 | 0.000645
-0.46 | 0.000224 | 0.000495 | 0.002875
-0.45 | 0.00048 | 0.0016365 | 0.00557
-0.44 | 0.0008025 | 0.0026845 | 0.009425
-0.43 | 0.001227 | 0.0042555 | 0.01459
-0.42 | 0.0018105 | 0.0069405 | 0.02196
-0.41 | 0.00265 | 0.009654 | 0.032915
-0.4 | 0.003802 | 0.013275 | 0.046345
-0.39 | 0.0054 | 0.01926 | 0.06521
-0.38 | 0.0074375 | 0.026665 | 0.093595
-0.37 | 0.010234 | 0.03655 | 0.13632
-0.36 | 0.0160635 | 0.051035 | 0.188685
-0.35 | 0.022001 | 0.071715 | 0.2594
-0.34 | 0.02793 | 0.09758 | 0.36335
-0.33 | 0.038495 | 0.141135 | 0.5063
-0.32 | 0.05262 | 0.1934 | 0.70025
-0.31 | 0.07235 | 0.25785 | 0.9597
-0.3 | 0.099095 | 0.3544 | 1.32345
-0.29 | 0.138465 | 0.4844 | 1.84435
-0.28 | 0.18926 | 0.66795 | 2.485
-0.27 | 0.2524 | 0.9088 | 3.378
-0.26 | 0.3412 | 1.23 | 4.615
-0.25 | 0.46415 | 1.6943 | 6.222
-0.24 | 0.6334 | 2.27655 | 8.487
-0.23 | 0.8527 | 3.0515 | 11.221
-0.22 | 1.15765 | 4.079 | 14.977
-0.21 | 1.6454 | 5.472 | 20.223
-0.2 | 2.2112 | 7.2845 | 26.775
-0.19 | 2.8785 | 9.7995 | 35.185
-0.18 | 3.852 | 12.979 | 46.275
-0.17 | 5.1255 | 17.116 | 59.51
-0.16 | 6.8185 | 22.4 | 75.495
-0.15 | 9.041 | 29.24 | 97.235
-0.14 | 11.9595 | 38.355 | 123.915
-0.13 | 15.7895 | 49.2 | 151.025
-0.12 | 20.653 | 63.085 | 182.8
-0.11 | 26.9 | 79.96 | 222.45
-0.1 | 35.19 | 101.135 | 265.2
-0.09 | 45.06 | 125.86 | 310.3
-0.08 | 56.865 | 154.94 | 355.6
-0.07 | 72.255 | 187.85 | 402.9
-0.06 | 90.745 | 226.35 | 459.75
-0.05 | 109.24 | 268.9 | 510.95
-0.04 | 133.22 | 313.65 | 556.55
-0.03 | 162.25 | 364.5 | 610.2
-0.02 | 192.05 | 411.5 | 663.5
-0.01 | 226.35 | 464.95 | 722.8
0 | 260.7 | 520 | 769.25
0.01 | 290.4 | 568.25 | 804.5
0.02 | 328.85 | 615.5 | 850
0.03 | 364.65 | 666.45 | 891.5
0.04 | 391.3 | 703.3 | 929
0.05 | 424.5 | 753.25 | 965
0.06 | 450.3 | 807 | 1002
0.07 | 469.85 | 835.5 | 1025
0.08 | 487.8 | 869.5 | 1049
0.09 | 497.15 | 898.5 | 1085
0.1 | 495.95 | 929.5 | 1104.5
0.11 | 505.05 | 965 | 1129.5
0.12 | 510.5 | 989.5 | 1141
0.13 | 501.5 | 1006.5 | 1148.5
0.14 | 499 | 1028.5 | 1167
0.15 | 489.5 | 1054 | 1183.5
0.16 | 470 | 1072.5 | 1190.5
0.17 | 454.5 | 1079.5 | 1187.5
0.18 | 437 | 1084 | 1200
0.19 | 413.5 | 1100 | 1208
0.2 | 399 | 1127 | 1214.5
0.21 | 386 | 1127.5 | 1208
0.22 | 365.5 | 1128.5 | 1210
0.23 | 338.5 | 1123 | 1214
0.24 | 314.5 | 1128.5 | 1209.5
0.25 | 296.5 | 1145 | 1213
0.26 | 280.5 | 1131 | 1192
0.27 | 275.5 | 1125.5 | 1186.5
0.28 | 253.5 | 1121 | 1192.5
0.29 | 229 | 1121.5 | 1183.5
0.3 | 217.5 | 1117 | 1179
0.31 | 204 | 1105 | 1159.5
0.32 | 198 | 1089.5 | 1146
0.33 | 185.5 | 1077.5 | 1142
0.34 | 166 | 1073 | 1124
0.35 | 153.5 | 1054 | 1099.5
0.36 | 154 | 1045 | 1096.5
0.37 | 143 | 1018.5 | 1086.5
0.38 | 128.5 | 993.5 | 1058
0.39 | 118.5 | 983 | 1044
0.4 | 98 | 959.5 | 1018.5
0.41 | 113.5 | 946 | 1006
0.42 | 114.5 | 917 | 993.5
0.43 | 89.5 | 889 | 967
0.44 | 88 | 866 | 947
0.45 | 78.5 | 839.5 | 920
0.46 | 81 | 810.5 | 882.5
0.47 | 85 | 780.5 | 865
0.48 | 70.5 | 751 | 865
0.49 | 58 | 721.5 | 825
0.5 | 54 | 711 | 790