## IDS-VDS Characteristic (mA-mm)
VGS (V) | VDS = 0.100 V | VDS = 0.500 V | VDS = 0.900 V
-0.75 | 0.00032436 | 0.0012501 | 0.0040154
-0.74 | 0.00030858 | 0.0012078 | 0.0039099
-0.73 | 0.00029545 | 0.0011701 | 0.0037818
-0.72 | 0.00028271 | 0.0011292 | 0.0036667
-0.71 | 0.00027026 | 0.0010877 | 0.0035432
-0.7 | 0.0002591 | 0.0010515 | 0.0034326
-0.69 | 0.0002471 | 0.0010098 | 0.0033314
-0.68 | 0.0002356 | 0.0009717 | 0.0032474
-0.67 | 0.00022584 | 0.000936 | 0.0031469
-0.66 | 0.00021552 | 0.0009018 | 0.0030503
-0.65 | 0.00020521 | 0.000877 | 0.0029608
-0.64 | 0.00019531 | 0.0008428 | 0.0028509
-0.63 | 0.00018764 | 0.0008101 | 0.0027739
-0.62 | 0.00017974 | 0.0007852 | 0.0027045
-0.61 | 0.00017228 | 0.0007549 | 0.0026073
-0.6 | 0.00016288 | 0.0007313 | 0.0025406
-0.59 | 0.00015541 | 0.0007074 | 0.0024537
-0.58 | 0.0001494 | 0.0006831 | 0.002372
-0.57 | 0.00014234 | 0.0006555 | 0.0022879
-0.56 | 0.00013591 | 0.0006318 | 0.0022187
-0.55 | 0.00012992 | 0.000606 | 0.0021476
-0.54 | 0.00012463 | 0.0005816 | 0.0020922
-0.53 | 0.00011831 | 0.0005643 | 0.0020422
-0.52 | 0.00011377 | 0.0005468 | 0.0019766
-0.51 | 0.00010958 | 0.0005302 | 0.0019141
-0.5 | 0.00010553 | 0.0005183 | 0.0018671
-0.49 | 0.00010223 | 0.0005024 | 0.0018413
-0.48 | 9.968e-05 | 0.00049567 | 0.0018042
-0.47 | 9.84e-05 | 0.00048624 | 0.0017912
-0.46 | 9.94e-05 | 0.00048557 | 0.0017896
-0.45 | 0.0001012 | 0.00049136 | 0.0017935
-0.44 | 0.00010628 | 0.00050314 | 0.0018332
-0.43 | 0.0001146 | 0.00052826 | 0.0019144
-0.42 | 0.00012701 | 0.00056655 | 0.0020524
-0.41 | 0.00014679 | 0.0006344 | 0.0022462
-0.4 | 0.00017478 | 0.0007249 | 0.002563
-0.39 | 0.00021541 | 0.0008546 | 0.0030098
-0.38 | 0.00027302 | 0.0010417 | 0.003653
-0.37 | 0.00035371 | 0.0013061 | 0.0045604
-0.36 | 0.00046473 | 0.0016732 | 0.005894
-0.35 | 0.0006497 | 0.0021828 | 0.007702
-0.34 | 0.0008727 | 0.002903 | 0.010304
-0.33 | 0.0011747 | 0.0038847 | 0.01382
-0.32 | 0.001592 | 0.0052478 | 0.018873
-0.31 | 0.0021667 | 0.007282 | 0.025761
-0.3 | 0.002959 | 0.009913 | 0.035499
-0.29 | 0.0040458 | 0.013481 | 0.048794
-0.28 | 0.0055429 | 0.018333 | 0.06738
-0.27 | 0.007818 | 0.025129 | 0.09246
-0.26 | 0.010633 | 0.0345 | 0.12617
-0.25 | 0.014461 | 0.04714 | 0.17322
-0.24 | 0.019681 | 0.06465 | 0.23594
-0.23 | 0.026787 | 0.08786 | 0.32174
-0.22 | 0.036282 | 0.11871 | 0.43613
-0.21 | 0.049351 | 0.16147 | 0.5953
-0.2 | 0.06782 | 0.21705 | 0.7947
-0.19 | 0.09168 | 0.29299 | 1.0717
-0.18 | 0.12362 | 0.3943 | 1.4394
-0.17 | 0.16673 | 0.52862 | 1.9089
-0.16 | 0.22352 | 0.7044 | 2.5215
-0.15 | 0.29955 | 0.9376 | 3.3084
-0.14 | 0.4014 | 1.2498 | 4.3181
-0.13 | 0.53512 | 1.6425 | 5.5819
-0.12 | 0.7105 | 2.1582 | 7.17
-0.11 | 0.9397 | 2.8163 | 9.062
-0.1 | 1.2403 | 3.662 | 11.372
-0.09 | 1.6341 | 4.7218 | 14.105
-0.08 | 2.1344 | 6.037 | 17.268
-0.07 | 2.7652 | 7.655 | 20.901
-0.06 | 3.5631 | 9.617 | 25.092
-0.05 | 4.5651 | 12.005 | 29.841
-0.04 | 5.756 | 14.766 | 35.008
-0.03 | 7.236 | 18.039 | 40.762
-0.02 | 8.995 | 21.822 | 46.892
-0.01 | 11.073 | 26.106 | 53.639
0 | 13.51 | 30.891 | 61.11
0.01 | 16.262 | 36.248 | 68.83
0.02 | 19.357 | 42.045 | 76.96
0.03 | 22.836 | 48.45 | 85.73
0.04 | 26.619 | 55.303 | 94.53
0.05 | 30.721 | 62.49 | 104.02
0.06 | 35.082 | 70.21 | 113.72
0.07 | 39.741 | 78.32 | 123.82
0.08 | 44.522 | 86.8 | 134.21
0.09 | 49.425 | 95.59 | 144.71
0.1 | 54.447 | 104.73 | 155.63
0.11 | 59.34 | 114.17 | 166.75
0.12 | 64.56 | 123.94 | 178.11
0.13 | 69.62 | 133.91 | 189.41
0.14 | 74.65 | 144.1 | 201.06
0.15 | 79.53 | 154.49 | 212.76
0.16 | 84.38 | 165.05 | 224.64
0.17 | 88.95 | 175.91 | 236.62
0.18 | 93.37 | 186.69 | 248.4
0.19 | 97.64 | 197.68 | 260.51
0.2 | 101.7 | 208.86 | 272.65
0.21 | 105.71 | 220.04 | 284.87
0.22 | 109.33 | 231.3 | 297.07
0.23 | 112.79 | 242.62 | 309.04
0.24 | 116.02 | 254 | 321.26
0.25 | 119.23 | 265.3 | 333.41
0.26 | 122.18 | 276.73 | 345.51
0.27 | 124.9 | 288.02 | 357.4
0.28 | 127.45 | 299.3 | 369.38
0.29 | 129.77 | 310.56 | 381.21
0.3 | 132.22 | 321.78 | 393.1
0.31 | 134.2 | 332.95 | 404.81
0.32 | 136.27 | 343.95 | 416.31
0.33 | 138.15 | 354.87 | 427.99
0.34 | 139.75 | 365.72 | 439.29
0.35 | 141.5 | 376.29 | 450.58
0.36 | 143.04 | 386.83 | 461.67
0.37 | 144.46 | 397.25 | 472.57
0.38 | 145.71 | 407.4 | 483.43
0.39 | 147.07 | 417.34 | 494.01
0.4 | 148.17 | 427.1 | 504.41
0.41 | 149.37 | 436.69 | 514.57
0.42 | 150.33 | 446.11 | 524.72
0.43 | 151.24 | 455.23 | 534.59
0.44 | 152.44 | 463.98 | 544.2
0.45 | 153.16 | 472.62 | 553.63
0.46 | 153.96 | 481 | 562.83
0.47 | 154.69 | 489.04 | 571.6
0.48 | 155.26 | 496.88 | 580.2
0.49 | 156.21 | 504.2 | 588.7
0.5 | 156.78 | 511.4 | 597.2

## Tranconductance (mS-mm)
VGS (V) | VDS = 0.100 V | VDS = 0.500 V | VDS = 0.900 V
-0.75 | -0.001578 | -0.00423 | -0.01055
-0.74 | -0.0014455 | -0.004 | -0.01168
-0.73 | -0.0012935 | -0.00393 | -0.01216
-0.72 | -0.0012595 | -0.00412 | -0.01193
-0.71 | -0.0011805 | -0.003885 | -0.011705
-0.7 | -0.001158 | -0.003895 | -0.01059
-0.69 | -0.001175 | -0.00399 | -0.00926
-0.68 | -0.001063 | -0.00369 | -0.009225
-0.67 | -0.001004 | -0.003495 | -0.009855
-0.66 | -0.0010315 | -0.00295 | -0.009305
-0.65 | -0.0010105 | -0.00295 | -0.00997
-0.64 | -0.0008785 | -0.003345 | -0.009345
-0.63 | -0.0007785 | -0.00288 | -0.00732
-0.62 | -0.000768 | -0.00276 | -0.00833
-0.61 | -0.000843 | -0.002695 | -0.008195
-0.6 | -0.0008435 | -0.002375 | -0.00768
-0.59 | -0.000674 | -0.00241 | -0.00843
-0.58 | -0.0006535 | -0.002595 | -0.00829
-0.57 | -0.0006745 | -0.002565 | -0.007665
-0.56 | -0.000621 | -0.002475 | -0.007015
-0.55 | -0.000564 | -0.00251 | -0.006325
-0.54 | -0.0005805 | -0.002085 | -0.00527
-0.53 | -0.000543 | -0.00174 | -0.00578
-0.52 | -0.0004365 | -0.001705 | -0.006405
-0.51 | -0.000412 | -0.001425 | -0.005475
-0.5 | -0.0003675 | -0.00139 | -0.00364
-0.49 | -0.0002925 | -0.0011315 | -0.003145
-0.48 | -0.0001915 | -0.000808 | -0.002505
-0.47 | -1.4e-05 | -0.000505 | -0.00073
-0.46 | 0.00014 | 0.000256 | 0.000115
-0.45 | 0.000344 | 0.0008785 | 0.00218
-0.44 | 0.00067 | 0.001845 | 0.006045
-0.43 | 0.0010365 | 0.0031705 | 0.01096
-0.42 | 0.0016095 | 0.005307 | 0.01659
-0.41 | 0.0023885 | 0.0079175 | 0.02553
-0.4 | 0.003431 | 0.01101 | 0.03818
-0.39 | 0.004912 | 0.01584 | 0.0545
-0.38 | 0.006915 | 0.022575 | 0.07753
-0.37 | 0.0095855 | 0.031575 | 0.11205
-0.36 | 0.0147995 | 0.043835 | 0.15708
-0.35 | 0.0203985 | 0.06149 | 0.2205
-0.34 | 0.02625 | 0.085095 | 0.3059
-0.33 | 0.035965 | 0.11724 | 0.42845
-0.32 | 0.0496 | 0.169865 | 0.59705
-0.31 | 0.06835 | 0.23326 | 0.8313
-0.3 | 0.093955 | 0.30995 | 1.15165
-0.29 | 0.129195 | 0.421 | 1.59405
-0.28 | 0.18861 | 0.5824 | 2.1833
-0.27 | 0.254505 | 0.80835 | 2.9395
-0.26 | 0.33215 | 1.10055 | 4.038
-0.25 | 0.4524 | 1.5075 | 5.4885
-0.24 | 0.6163 | 2.036 | 7.426
-0.23 | 0.83005 | 2.703 | 10.0095
-0.22 | 1.1282 | 3.6805 | 13.678
-0.21 | 1.5769 | 4.917 | 17.9285
-0.2 | 2.11645 | 6.576 | 23.82
-0.19 | 2.79 | 8.8625 | 32.235
-0.18 | 3.7525 | 11.7815 | 41.86
-0.17 | 4.995 | 15.505 | 54.105
-0.16 | 6.641 | 20.449 | 69.975
-0.15 | 8.894 | 27.27 | 89.83
-0.14 | 11.7785 | 35.245 | 113.675
-0.13 | 15.455 | 45.42 | 142.595
-0.12 | 20.229 | 58.69 | 174.005
-0.11 | 26.49 | 75.19 | 210.1
-0.1 | 34.72 | 95.275 | 252.15
-0.09 | 44.705 | 118.75 | 294.8
-0.08 | 56.555 | 146.66 | 339.8
-0.07 | 71.435 | 179 | 391.2
-0.06 | 89.995 | 217.5 | 447
-0.05 | 109.645 | 257.45 | 495.8
-0.04 | 133.545 | 301.7 | 546.05
-0.03 | 161.95 | 352.8 | 594.2
-0.02 | 191.85 | 403.35 | 643.85
-0.01 | 225.75 | 453.45 | 710.9
0 | 259.45 | 507.1 | 759.55
0.01 | 292.35 | 557.7 | 792.5
0.02 | 328.7 | 610.1 | 845
0.03 | 363.1 | 662.9 | 878.5
0.04 | 394.25 | 702 | 914.5
0.05 | 423.15 | 745.35 | 959.5
0.06 | 451 | 791.5 | 990
0.07 | 472 | 829.5 | 1024.5
0.08 | 484.2 | 863.5 | 1044.5
0.09 | 496.25 | 896.5 | 1071
0.1 | 495.75 | 929 | 1102
0.11 | 505.65 | 960.5 | 1124
0.12 | 514 | 987 | 1133
0.13 | 504.5 | 1008 | 1147.5
0.14 | 495.5 | 1029 | 1167.5
0.15 | 486.5 | 1047.5 | 1179
0.16 | 471 | 1071 | 1193
0.17 | 449.5 | 1082 | 1188
0.18 | 434.5 | 1088.5 | 1194.5
0.19 | 416.5 | 1108.5 | 1212.5
0.2 | 403.5 | 1118 | 1218
0.21 | 381.5 | 1122 | 1221
0.22 | 354 | 1129 | 1208.5
0.23 | 334.5 | 1135 | 1209.5
0.24 | 322 | 1134 | 1218.5
0.25 | 308 | 1136.5 | 1212.5
0.26 | 283.5 | 1136 | 1199.5
0.27 | 263.5 | 1128.5 | 1193.5
0.28 | 243.5 | 1127 | 1190.5
0.29 | 238.5 | 1124 | 1186
0.3 | 221.5 | 1119.5 | 1180
0.31 | 202.5 | 1108.5 | 1160.5
0.32 | 197.5 | 1096 | 1159
0.33 | 174 | 1088.5 | 1149
0.34 | 167.5 | 1071 | 1129.5
0.35 | 164.5 | 1055.5 | 1119
0.36 | 148 | 1048 | 1099.5
0.37 | 133.5 | 1028.5 | 1088
0.38 | 130.5 | 1004.5 | 1072
0.39 | 123 | 985 | 1049
0.4 | 115 | 967.5 | 1028
0.41 | 108 | 950.5 | 1015.5
0.42 | 93.5 | 927 | 1001
0.43 | 105.5 | 893.5 | 974
0.44 | 96 | 869.5 | 952
0.45 | 76 | 851 | 931.5
0.46 | 76.5 | 821 | 898.5
0.47 | 65 | 794 | 868.5
0.48 | 76 | 758 | 855
0.49 | 76 | 726 | 850
0.5 | 57 | 720 | 850