## IDS-VDS Characteristic (mA-mm)
VGS (V) | VDS = 0.100 V | VDS = 0.500 V | VDS = 0.900 V
-0.75 | 0.00033548 | 0.0013265 | 0.0042373
-0.74 | 0.00032097 | 0.0012803 | 0.0041324
-0.73 | 0.00030766 | 0.0012421 | 0.0040222
-0.72 | 0.00029574 | 0.001199 | 0.0039088
-0.71 | 0.00028135 | 0.0011511 | 0.0037695
-0.7 | 0.00026908 | 0.0011068 | 0.0036678
-0.69 | 0.0002544 | 0.0010728 | 0.0035529
-0.68 | 0.00024439 | 0.00103 | 0.0034346
-0.67 | 0.00023497 | 0.0010022 | 0.0033367
-0.66 | 0.00022438 | 0.0009582 | 0.0032354
-0.65 | 0.00021446 | 0.0009241 | 0.0031265
-0.64 | 0.00020354 | 0.0008879 | 0.0030392
-0.63 | 0.00019429 | 0.0008595 | 0.0029282
-0.62 | 0.00018583 | 0.000829 | 0.0028606
-0.61 | 0.00017865 | 0.0008009 | 0.0027647
-0.6 | 0.00017046 | 0.0007695 | 0.0026705
-0.59 | 0.00016274 | 0.000744 | 0.0025851
-0.58 | 0.00015563 | 0.0007192 | 0.0025171
-0.57 | 0.00014884 | 0.0006911 | 0.0024261
-0.56 | 0.00014157 | 0.0006697 | 0.0023512
-0.55 | 0.00013539 | 0.0006441 | 0.0022808
-0.54 | 0.00012794 | 0.00062 | 0.0022141
-0.53 | 0.00012445 | 0.0005986 | 0.0021381
-0.52 | 0.00011799 | 0.0005821 | 0.0020873
-0.51 | 0.00011446 | 0.0005594 | 0.0020251
-0.5 | 0.00011082 | 0.0005453 | 0.0019738
-0.49 | 0.00010687 | 0.0005262 | 0.0019298
-0.48 | 0.00010577 | 0.0005176 | 0.0018986
-0.47 | 0.00010398 | 0.0005083 | 0.0018721
-0.46 | 0.00010434 | 0.0005049 | 0.0018642
-0.45 | 0.00010604 | 0.0005129 | 0.0018645
-0.44 | 0.00011249 | 0.0005218 | 0.0019083
-0.43 | 0.00011983 | 0.0005507 | 0.0019863
-0.42 | 0.00013481 | 0.0005829 | 0.0020954
-0.41 | 0.0001548 | 0.000646 | 0.0022714
-0.4 | 0.00018559 | 0.0007285 | 0.0025548
-0.39 | 0.00022981 | 0.0008641 | 0.0029438
-0.38 | 0.00028987 | 0.00104 | 0.0035531
-0.37 | 0.00037823 | 0.0012984 | 0.0043867
-0.36 | 0.00049394 | 0.0016542 | 0.005577
-0.35 | 0.0006749 | 0.0021575 | 0.007347
-0.34 | 0.0009174 | 0.0028644 | 0.009703
-0.33 | 0.0012253 | 0.0037981 | 0.013044
-0.32 | 0.0016836 | 0.0051714 | 0.017648
-0.31 | 0.0022736 | 0.007091 | 0.024166
-0.3 | 0.0031479 | 0.009642 | 0.033177
-0.29 | 0.0042867 | 0.013155 | 0.045558
-0.28 | 0.005977 | 0.017914 | 0.06305
-0.27 | 0.008156 | 0.024704 | 0.08675
-0.26 | 0.011115 | 0.033268 | 0.11909
-0.25 | 0.015198 | 0.045869 | 0.16242
-0.24 | 0.020521 | 0.06301 | 0.22279
-0.23 | 0.028319 | 0.0845 | 0.30491
-0.22 | 0.038147 | 0.11518 | 0.41477
-0.21 | 0.052247 | 0.15552 | 0.56121
-0.2 | 0.07106 | 0.20918 | 0.76
-0.19 | 0.09588 | 0.28397 | 1.0188
-0.18 | 0.12929 | 0.37981 | 1.3711
-0.17 | 0.17499 | 0.51361 | 1.8218
-0.16 | 0.23337 | 0.683 | 2.4277
-0.15 | 0.31511 | 0.9112 | 3.1981
-0.14 | 0.4192 | 1.2036 | 4.1596
-0.13 | 0.56046 | 1.6003 | 5.4045
-0.12 | 0.7397 | 2.0865 | 6.952
-0.11 | 0.9825 | 2.7492 | 8.815
-0.1 | 1.2938 | 3.5656 | 11.102
-0.09 | 1.6984 | 4.6041 | 13.801
-0.08 | 2.233 | 5.856 | 16.949
-0.07 | 2.8706 | 7.493 | 20.576
-0.06 | 3.7192 | 9.396 | 24.599
-0.05 | 4.7272 | 11.712 | 29.325
-0.04 | 5.968 | 14.538 | 34.466
-0.03 | 7.475 | 17.691 | 40.169
-0.02 | 9.265 | 21.426 | 46.358
-0.01 | 11.441 | 25.677 | 52.966
0 | 13.891 | 30.462 | 60.35
0.01 | 16.751 | 35.703 | 68.06
0.02 | 19.787 | 41.475 | 76.16
0.03 | 23.459 | 47.911 | 84.82
0.04 | 27.161 | 54.639 | 93.85
0.05 | 31.363 | 61.83 | 103.1
0.06 | 35.724 | 69.56 | 112.83
0.07 | 40.323 | 77.76 | 122.99
0.08 | 45.21 | 86.09 | 133.32
0.09 | 50.055 | 94.96 | 143.91
0.1 | 55.273 | 104.16 | 154.6
0.11 | 60.06 | 113.53 | 165.79
0.12 | 65.46 | 123.42 | 177.06
0.13 | 70.41 | 133.33 | 188.56
0.14 | 75.42 | 143.46 | 200.07
0.15 | 80.39 | 153.93 | 211.8
0.16 | 85.03 | 164.59 | 223.74
0.17 | 89.78 | 175.19 | 235.66
0.18 | 94.12 | 186.15 | 247.54
0.19 | 98.47 | 197.13 | 259.48
0.2 | 102.58 | 208.25 | 271.72
0.21 | 106.41 | 219.55 | 283.99
0.22 | 110.09 | 230.73 | 296.07
0.23 | 113.41 | 242.11 | 308.36
0.24 | 116.85 | 253.45 | 320.26
0.25 | 119.96 | 264.88 | 332.64
0.26 | 122.93 | 276.4 | 344.74
0.27 | 125.57 | 287.55 | 356.72
0.28 | 128.06 | 298.99 | 368.63
0.29 | 130.58 | 310.24 | 380.52
0.3 | 132.74 | 321.54 | 392.51
0.31 | 135.06 | 332.58 | 404.26
0.32 | 136.89 | 343.69 | 415.88
0.33 | 138.79 | 354.67 | 427.33
0.34 | 140.57 | 365.51 | 438.77
0.35 | 142.14 | 376.26 | 450.08
0.36 | 143.74 | 386.62 | 461.2
0.37 | 145.14 | 397.18 | 472.41
0.38 | 146.33 | 407.42 | 482.99
0.39 | 147.61 | 417.44 | 493.75
0.4 | 148.75 | 427.32 | 504.27
0.41 | 149.95 | 436.78 | 514.49
0.42 | 150.9 | 446.33 | 524.75
0.43 | 151.92 | 455.51 | 534.55
0.44 | 152.82 | 464.39 | 544.29
0.45 | 153.81 | 473.02 | 553.75
0.46 | 154.52 | 481.42 | 563.06
0.47 | 155.32 | 489.58 | 572
0.48 | 156.11 | 497.41 | 580.6
0.49 | 156.71 | 504.97 | 589
0.5 | 157.45 | 512.11 | 597.4

## Tranconductance (mS-mm)
VGS (V) | VDS = 0.100 V | VDS = 0.500 V | VDS = 0.900 V
-0.75 | -0.001451 | -0.00462 | -0.01049
-0.74 | -0.001391 | -0.00422 | -0.010755
-0.73 | -0.0012615 | -0.004065 | -0.01118
-0.72 | -0.0013155 | -0.00455 | -0.012635
-0.71 | -0.001333 | -0.00461 | -0.01205
-0.7 | -0.0013475 | -0.003915 | -0.01083
-0.69 | -0.0012345 | -0.00384 | -0.01166
-0.68 | -0.0009715 | -0.00353 | -0.01081
-0.67 | -0.0010005 | -0.00359 | -0.00996
-0.66 | -0.0010255 | -0.003905 | -0.01051
-0.65 | -0.001042 | -0.003515 | -0.00981
-0.64 | -0.0010085 | -0.00323 | -0.009915
-0.63 | -0.0008855 | -0.002945 | -0.00893
-0.62 | -0.000782 | -0.00293 | -0.008175
-0.61 | -0.0007685 | -0.002975 | -0.009505
-0.6 | -0.0007955 | -0.002845 | -0.00898
-0.59 | -0.0007415 | -0.002515 | -0.00767
-0.58 | -0.000695 | -0.002645 | -0.00795
-0.57 | -0.000703 | -0.002475 | -0.008295
-0.56 | -0.0006725 | -0.00235 | -0.007265
-0.55 | -0.0006815 | -0.002485 | -0.006855
-0.54 | -0.000547 | -0.002275 | -0.007135
-0.53 | -0.0004975 | -0.001895 | -0.00634
-0.52 | -0.0004995 | -0.00196 | -0.00565
-0.51 | -0.0003585 | -0.00184 | -0.005675
-0.5 | -0.0003795 | -0.00166 | -0.004765
-0.49 | -0.0002525 | -0.001385 | -0.00376
-0.48 | -0.0001445 | -0.000895 | -0.002885
-0.47 | -7.15e-05 | -0.000635 | -0.00172
-0.46 | 0.000103 | 0.00023 | -0.00038
-0.45 | 0.0004075 | 0.000845 | 0.002205
-0.44 | 0.0006895 | 0.00189 | 0.00609
-0.43 | 0.001116 | 0.003055 | 0.009355
-0.42 | 0.0017485 | 0.004765 | 0.014255
-0.41 | 0.002539 | 0.00728 | 0.02297
-0.4 | 0.0037505 | 0.010905 | 0.03362
-0.39 | 0.005214 | 0.015575 | 0.049915
-0.38 | 0.007421 | 0.021715 | 0.072145
-0.37 | 0.0102035 | 0.03071 | 0.101195
-0.36 | 0.0148335 | 0.042955 | 0.148015
-0.35 | 0.021173 | 0.06051 | 0.2063
-0.34 | 0.02752 | 0.08203 | 0.28485
-0.33 | 0.03831 | 0.11535 | 0.39725
-0.32 | 0.052415 | 0.164645 | 0.5561
-0.31 | 0.073215 | 0.22353 | 0.77645
-0.3 | 0.100655 | 0.3032 | 1.0696
-0.29 | 0.141455 | 0.4136 | 1.49365
-0.28 | 0.193465 | 0.57745 | 2.0596
-0.27 | 0.2569 | 0.7677 | 2.802
-0.26 | 0.3521 | 1.05825 | 3.7835
-0.25 | 0.4703 | 1.4871 | 5.185
-0.24 | 0.65605 | 1.93155 | 7.1245
-0.23 | 0.8813 | 2.6085 | 9.599
-0.22 | 1.1964 | 3.551 | 12.815
-0.21 | 1.64565 | 4.7 | 17.2615
-0.2 | 2.18165 | 6.4225 | 22.8795
-0.19 | 2.9115 | 8.5315 | 30.555
-0.18 | 3.9555 | 11.482 | 40.15
-0.17 | 5.204 | 15.1595 | 52.83
-0.16 | 7.006 | 19.8795 | 68.815
-0.15 | 9.2915 | 26.03 | 86.595
-0.14 | 12.2675 | 34.455 | 110.32
-0.13 | 16.025 | 44.145 | 139.62
-0.12 | 21.102 | 57.445 | 170.525
-0.11 | 27.705 | 73.955 | 207.5
-0.1 | 35.795 | 92.745 | 249.3
-0.09 | 46.96 | 114.52 | 292.35
-0.08 | 58.61 | 144.445 | 338.75
-0.07 | 74.31 | 177 | 382.5
-0.06 | 92.83 | 210.95 | 437.45
-0.05 | 112.44 | 257.1 | 493.35
-0.04 | 137.39 | 298.95 | 542.2
-0.03 | 164.85 | 344.4 | 594.6
-0.02 | 198.3 | 399.3 | 639.85
-0.01 | 231.3 | 451.8 | 699.6
0 | 265.5 | 501.3 | 754.7
0.01 | 294.8 | 550.65 | 790.5
0.02 | 335.4 | 610.4 | 838
0.03 | 368.7 | 658.2 | 884.5
0.04 | 395.2 | 695.95 | 914
0.05 | 428.15 | 746.05 | 949
0.06 | 448 | 796.5 | 994.5
0.07 | 474.3 | 826.5 | 1024.5
0.08 | 486.6 | 860 | 1046
0.09 | 503.15 | 903.5 | 1064
0.1 | 500.25 | 928.5 | 1094
0.11 | 509.35 | 963 | 1123
0.12 | 517.5 | 990 | 1138.5
0.13 | 498 | 1002 | 1150.5
0.14 | 499 | 1030 | 1162
0.15 | 480.5 | 1056.5 | 1183.5
0.16 | 469.5 | 1063 | 1193
0.17 | 454.5 | 1078 | 1190
0.18 | 434.5 | 1097 | 1191
0.19 | 423 | 1105 | 1209
0.2 | 397 | 1121 | 1225.5
0.21 | 375.5 | 1124 | 1217.5
0.22 | 350 | 1128 | 1218.5
0.23 | 338 | 1136 | 1209.5
0.24 | 327.5 | 1138.5 | 1214
0.25 | 304 | 1147.5 | 1224
0.26 | 280.5 | 1133.5 | 1204
0.27 | 256.5 | 1129.5 | 1194.5
0.28 | 250.5 | 1134.5 | 1190
0.29 | 234 | 1127.5 | 1194
0.3 | 224 | 1117 | 1187
0.31 | 207.5 | 1107.5 | 1168.5
0.32 | 186.5 | 1104.5 | 1153.5
0.33 | 184 | 1091 | 1144.5
0.34 | 167.5 | 1079.5 | 1137.5
0.35 | 158.5 | 1055.5 | 1121.5
0.36 | 150 | 1046 | 1116.5
0.37 | 129.5 | 1040 | 1089.5
0.38 | 123.5 | 1013 | 1067
0.39 | 121 | 995 | 1064
0.4 | 117 | 967 | 1037
0.41 | 107.5 | 950.5 | 1024
0.42 | 98.5 | 936.5 | 1003
0.43 | 96 | 903 | 977
0.44 | 94.5 | 875.5 | 960
0.45 | 85 | 851.5 | 938.5
0.46 | 75.5 | 828 | 912.5
0.47 | 79.5 | 799.5 | 877
0.48 | 69.5 | 769.5 | 850
0.49 | 67 | 735 | 840
0.5 | 74 | 714 | 840