## IDS-VDS Characteristic (mA-mm)
VGS (V) | VDS = 0.100 V | VDS = 0.500 V | VDS = 0.900 V
-0.75 | 0.00037679 | 0.0014704 | 0.0046482
-0.74 | 0.00036153 | 0.0014203 | 0.0045254
-0.73 | 0.00034297 | 0.0013804 | 0.0044001
-0.72 | 0.00032991 | 0.0013279 | 0.004259
-0.71 | 0.00031672 | 0.0012766 | 0.0041385
-0.7 | 0.00030346 | 0.001232 | 0.003996
-0.69 | 0.00029239 | 0.0011977 | 0.0039044
-0.68 | 0.00028032 | 0.0011514 | 0.0037651
-0.67 | 0.00026788 | 0.0011174 | 0.0036618
-0.66 | 0.00025401 | 0.0010808 | 0.0035508
-0.65 | 0.00024302 | 0.0010397 | 0.0034527
-0.64 | 0.00023514 | 0.0010045 | 0.0033277
-0.63 | 0.0002246 | 0.0009699 | 0.0032479
-0.62 | 0.00021532 | 0.0009418 | 0.0031375
-0.61 | 0.00020621 | 0.0009011 | 0.0030391
-0.6 | 0.00019682 | 0.0008749 | 0.0029581
-0.59 | 0.00018629 | 0.0008488 | 0.0028647
-0.58 | 0.00017858 | 0.0008171 | 0.0027782
-0.57 | 0.00017003 | 0.0007867 | 0.0026874
-0.56 | 0.00016306 | 0.0007665 | 0.002624
-0.55 | 0.00015669 | 0.000742 | 0.0025414
-0.54 | 0.00014895 | 0.0007125 | 0.002463
-0.53 | 0.0001445 | 0.0006932 | 0.0023828
-0.52 | 0.00013863 | 0.0006671 | 0.0023231
-0.51 | 0.00013456 | 0.0006578 | 0.002272
-0.5 | 0.00013178 | 0.0006364 | 0.0022212
-0.49 | 0.00012875 | 0.000625 | 0.0021842
-0.48 | 0.0001283 | 0.0006201 | 0.0021361
-0.47 | 0.00013 | 0.0006186 | 0.0021292
-0.46 | 0.00013413 | 0.0006264 | 0.0021294
-0.45 | 0.00014048 | 0.0006401 | 0.0021568
-0.44 | 0.0001532 | 0.0006727 | 0.0022134
-0.43 | 0.00017205 | 0.0007198 | 0.0023277
-0.42 | 0.00020113 | 0.0007977 | 0.0024813
-0.41 | 0.00024166 | 0.0009029 | 0.0027492
-0.4 | 0.00030103 | 0.0010662 | 0.0031331
-0.39 | 0.00038414 | 0.0012917 | 0.0036666
-0.38 | 0.00049549 | 0.0016051 | 0.0044361
-0.37 | 0.0006555 | 0.0020379 | 0.0054828
-0.36 | 0.0008762 | 0.0026483 | 0.007021
-0.35 | 0.0011698 | 0.0034776 | 0.00901
-0.34 | 0.0015959 | 0.0046017 | 0.011916
-0.33 | 0.0021388 | 0.006184 | 0.015771
-0.32 | 0.0029213 | 0.008317 | 0.021215
-0.31 | 0.0039522 | 0.011272 | 0.028479
-0.3 | 0.005407 | 0.015106 | 0.038723
-0.29 | 0.007362 | 0.020529 | 0.052817
-0.28 | 0.010033 | 0.027714 | 0.07195
-0.27 | 0.013587 | 0.037639 | 0.0984
-0.26 | 0.018547 | 0.050467 | 0.13378
-0.25 | 0.025129 | 0.0678 | 0.18232
-0.24 | 0.033985 | 0.09197 | 0.24706
-0.23 | 0.04601 | 0.12263 | 0.33593
-0.22 | 0.06189 | 0.16462 | 0.45653
-0.21 | 0.08362 | 0.22051 | 0.6155
-0.2 | 0.11185 | 0.2927 | 0.8283
-0.19 | 0.14988 | 0.39259 | 1.115
-0.18 | 0.20134 | 0.51848 | 1.4869
-0.17 | 0.26812 | 0.6868 | 1.9828
-0.16 | 0.3578 | 0.9044 | 2.6149
-0.15 | 0.4721 | 1.1943 | 3.4362
-0.14 | 0.6283 | 1.559 | 4.4811
-0.13 | 0.8244 | 2.0388 | 5.798
-0.12 | 1.0858 | 2.6307 | 7.371
-0.11 | 1.4226 | 3.3999 | 9.329
-0.1 | 1.8557 | 4.3673 | 11.676
-0.09 | 2.4155 | 5.5422 | 14.528
-0.08 | 3.0985 | 7.028 | 17.747
-0.07 | 3.9753 | 8.718 | 21.48
-0.06 | 5.0297 | 10.845 | 25.745
-0.05 | 6.344 | 13.324 | 30.577
-0.04 | 7.898 | 16.178 | 35.833
-0.03 | 9.756 | 19.529 | 41.54
-0.02 | 11.935 | 23.25 | 47.948
-0.01 | 14.426 | 27.571 | 54.763
0 | 17.34 | 32.353 | 62.19
0.01 | 20.452 | 37.704 | 70.07
0.02 | 24.029 | 43.354 | 78.2
0.03 | 27.872 | 49.801 | 86.91
0.04 | 32.069 | 56.644 | 95.95
0.05 | 36.452 | 63.8 | 105.29
0.06 | 41.065 | 71.59 | 115.08
0.07 | 45.973 | 79.71 | 125.3
0.08 | 50.862 | 88.29 | 135.5
0.09 | 55.956 | 97.09 | 146.17
0.1 | 60.99 | 106.33 | 157.09
0.11 | 66.16 | 115.86 | 168.16
0.12 | 71.21 | 125.71 | 179.56
0.13 | 76.31 | 135.56 | 190.9
0.14 | 81.25 | 145.83 | 202.6
0.15 | 85.93 | 156.35 | 214.25
0.16 | 90.64 | 166.98 | 226.27
0.17 | 95.01 | 177.91 | 238.05
0.18 | 99.32 | 188.61 | 250
0.19 | 103.49 | 199.67 | 262.07
0.2 | 107.33 | 210.78 | 274.23
0.21 | 111.04 | 222.12 | 286.41
0.22 | 114.44 | 233.48 | 298.35
0.23 | 117.75 | 244.69 | 310.58
0.24 | 120.88 | 256.1 | 322.67
0.25 | 123.86 | 267.46 | 334.84
0.26 | 126.63 | 278.86 | 346.98
0.27 | 129.1 | 290.1 | 358.76
0.28 | 131.61 | 301.4 | 370.8
0.29 | 133.81 | 312.63 | 382.64
0.3 | 136.01 | 323.95 | 394.5
0.31 | 138.02 | 335.13 | 406.12
0.32 | 139.84 | 345.99 | 417.72
0.33 | 141.72 | 357.03 | 429.27
0.34 | 143.24 | 367.83 | 440.52
0.35 | 144.72 | 378.46 | 451.81
0.36 | 146.23 | 389.07 | 462.77
0.37 | 147.55 | 399.31 | 473.81
0.38 | 148.86 | 409.58 | 484.61
0.39 | 149.93 | 419.56 | 495.15
0.4 | 151.06 | 429.28 | 505.7
0.41 | 152.12 | 438.88 | 515.69
0.42 | 153.24 | 448.3 | 525.96
0.43 | 154.02 | 457.43 | 535.72
0.44 | 154.86 | 466.23 | 545.32
0.45 | 155.72 | 474.86 | 554.72
0.46 | 156.43 | 483.24 | 563.96
0.47 | 157.31 | 491.25 | 572.7
0.48 | 157.75 | 499.08 | 581.6
0.49 | 158.39 | 506.48 | 590.1
0.5 | 158.99 | 513.79 | 598.1

## Tranconductance (mS-mm)
VGS (V) | VDS = 0.100 V | VDS = 0.500 V | VDS = 0.900 V
-0.75 | -0.001526 | -0.00501 | -0.01228
-0.74 | -0.001691 | -0.0045 | -0.012405
-0.73 | -0.001581 | -0.00462 | -0.01332
-0.72 | -0.0013125 | -0.00519 | -0.01308
-0.71 | -0.0013225 | -0.004795 | -0.01315
-0.7 | -0.0012165 | -0.003945 | -0.011705
-0.69 | -0.001157 | -0.00403 | -0.011545
-0.68 | -0.0012255 | -0.004015 | -0.01213
-0.67 | -0.0013155 | -0.00353 | -0.010715
-0.66 | -0.001243 | -0.003885 | -0.010455
-0.65 | -0.0009435 | -0.003815 | -0.011155
-0.64 | -0.000921 | -0.00349 | -0.01024
-0.63 | -0.000991 | -0.003135 | -0.00951
-0.62 | -0.0009195 | -0.00344 | -0.01044
-0.61 | -0.000925 | -0.003345 | -0.00897
-0.6 | -0.000996 | -0.002615 | -0.00872
-0.59 | -0.000912 | -0.00289 | -0.008995
-0.58 | -0.000813 | -0.003105 | -0.008865
-0.57 | -0.000776 | -0.00253 | -0.00771
-0.56 | -0.000667 | -0.002235 | -0.0073
-0.55 | -0.0007055 | -0.0027 | -0.00805
-0.54 | -0.0006095 | -0.00244 | -0.00793
-0.53 | -0.000516 | -0.00227 | -0.006995
-0.52 | -0.000497 | -0.00177 | -0.00554
-0.51 | -0.0003425 | -0.001535 | -0.005095
-0.5 | -0.0002905 | -0.00164 | -0.00439
-0.49 | -0.000174 | -0.000815 | -0.004255
-0.48 | 6.25e-05 | -0.00032 | -0.00275
-0.47 | 0.0002915 | 0.000315 | -0.000335
-0.46 | 0.000524 | 0.001075 | 0.00138
-0.45 | 0.0009535 | 0.002315 | 0.0042
-0.44 | 0.0015785 | 0.003985 | 0.008545
-0.43 | 0.0023965 | 0.00625 | 0.013395
-0.42 | 0.0034805 | 0.009155 | 0.021075
-0.41 | 0.004995 | 0.013425 | 0.03259
-0.4 | 0.007124 | 0.01944 | 0.04587
-0.39 | 0.009723 | 0.026945 | 0.06515
-0.38 | 0.013568 | 0.03731 | 0.09081
-0.37 | 0.0190355 | 0.05216 | 0.129245
-0.36 | 0.025715 | 0.071985 | 0.17636
-0.35 | 0.035985 | 0.09767 | 0.24475
-0.34 | 0.04845 | 0.13532 | 0.33805
-0.33 | 0.06627 | 0.185765 | 0.46495
-0.32 | 0.09067 | 0.2544 | 0.6354
-0.31 | 0.124285 | 0.33945 | 0.8754
-0.3 | 0.17049 | 0.46285 | 1.2169
-0.29 | 0.2313 | 0.6304 | 1.66135
-0.28 | 0.31125 | 0.8555 | 2.27915
-0.27 | 0.4257 | 1.13765 | 3.0915
-0.26 | 0.5771 | 1.50805 | 4.196
-0.25 | 0.7719 | 2.07515 | 5.664
-0.24 | 1.04405 | 2.7415 | 7.6805
-0.23 | 1.39525 | 3.6325 | 10.4735
-0.22 | 1.8805 | 4.894 | 13.9785
-0.21 | 2.498 | 6.404 | 18.5885
-0.2 | 3.313 | 8.604 | 24.975
-0.19 | 4.4745 | 11.289 | 32.93
-0.18 | 5.912 | 14.7105 | 43.39
-0.17 | 7.823 | 19.296 | 56.4
-0.16 | 10.199 | 25.375 | 72.67
-0.15 | 13.525 | 32.73 | 93.31
-0.14 | 17.615 | 42.225 | 118.09
-0.13 | 22.875 | 53.585 | 144.495
-0.12 | 29.91 | 68.055 | 176.55
-0.11 | 38.495 | 86.83 | 215.25
-0.1 | 49.645 | 107.115 | 259.95
-0.09 | 62.14 | 133.035 | 303.55
-0.08 | 77.99 | 158.79 | 347.6
-0.07 | 96.56 | 190.85 | 399.9
-0.06 | 118.435 | 230.3 | 454.85
-0.05 | 143.415 | 266.65 | 504.4
-0.04 | 170.6 | 310.25 | 548.15
-0.03 | 201.85 | 353.6 | 605.75
-0.02 | 233.5 | 402.1 | 661.15
-0.01 | 270.25 | 455.15 | 712.1
0 | 301.3 | 506.65 | 765.35
0.01 | 334.45 | 550.05 | 800.5
0.02 | 371 | 604.85 | 842
0.03 | 402 | 664.5 | 887.5
0.04 | 429 | 699.95 | 919
0.05 | 449.8 | 747.3 | 956.5
0.06 | 476.05 | 795.5 | 1000.5
0.07 | 489.85 | 835 | 1021
0.08 | 499.15 | 869 | 1043.5
0.09 | 506.4 | 902 | 1079.5
0.1 | 510.2 | 938.5 | 1099.5
0.11 | 511 | 969 | 1123.5
0.12 | 507.5 | 985 | 1137
0.13 | 502 | 1006 | 1152
0.14 | 481 | 1039.5 | 1167.5
0.15 | 469.5 | 1057.5 | 1183.5
0.16 | 454 | 1078 | 1190
0.17 | 434 | 1081.5 | 1186.5
0.18 | 424 | 1088 | 1201
0.19 | 400.5 | 1108.5 | 1211.5
0.2 | 377.5 | 1122.5 | 1217
0.21 | 355.5 | 1135 | 1206
0.22 | 335.5 | 1128.5 | 1208.5
0.23 | 322 | 1131 | 1216
0.24 | 305.5 | 1138.5 | 1213
0.25 | 287.5 | 1138 | 1215.5
0.26 | 262 | 1132 | 1196
0.27 | 249 | 1127 | 1191
0.28 | 235.5 | 1126.5 | 1194
0.29 | 220 | 1127.5 | 1185
0.3 | 210.5 | 1125 | 1174
0.31 | 191.5 | 1102 | 1161
0.32 | 185 | 1095 | 1157.5
0.33 | 170 | 1092 | 1140
0.34 | 150 | 1071.5 | 1127
0.35 | 149.5 | 1062 | 1112.5
0.36 | 141.5 | 1042.5 | 1100
0.37 | 131.5 | 1025.5 | 1092
0.38 | 119 | 1012.5 | 1067
0.39 | 110 | 985 | 1054.5
0.4 | 109.5 | 966 | 1027
0.41 | 109 | 951 | 1013
0.42 | 95 | 927.5 | 1001.5
0.43 | 81 | 896.5 | 968
0.44 | 85 | 871.5 | 950
0.45 | 78.5 | 850.5 | 932
0.46 | 79.5 | 819.5 | 899
0.47 | 66 | 792 | 882
0.48 | 54 | 761.5 | 870
0.49 | 62 | 735.5 | 825
0.5 | 60 | 731 | 800