## IDS-VDS Characteristic (mA-mm)
VGS (V) | VDS = 0.100 V | VDS = 0.500 V | VDS = 0.900 V
-0.75 | 0.00041507 | 0.0016732 | 0.00528
-0.74 | 0.00039908 | 0.0016117 | 0.00509
-0.73 | 0.00038128 | 0.001552 | 0.0049379
-0.72 | 0.00036662 | 0.0015004 | 0.0048143
-0.71 | 0.00034712 | 0.0014403 | 0.0046739
-0.7 | 0.00033461 | 0.0013942 | 0.004523
-0.69 | 0.00032223 | 0.0013468 | 0.0044007
-0.68 | 0.00030784 | 0.0012992 | 0.0042313
-0.67 | 0.00029398 | 0.0012606 | 0.0041365
-0.66 | 0.00027868 | 0.0012201 | 0.0040045
-0.65 | 0.00026597 | 0.001183 | 0.00388
-0.64 | 0.00025534 | 0.0011366 | 0.0037485
-0.63 | 0.0002451 | 0.0010947 | 0.0036398
-0.62 | 0.00023203 | 0.0010462 | 0.003531
-0.61 | 0.00022371 | 0.0010215 | 0.0034264
-0.6 | 0.00021757 | 0.000984 | 0.0033247
-0.59 | 0.00020683 | 0.0009509 | 0.0031995
-0.58 | 0.00019818 | 0.000929 | 0.0031016
-0.57 | 0.00018868 | 0.000887 | 0.0030197
-0.56 | 0.00018178 | 0.0008618 | 0.0029217
-0.55 | 0.000173 | 0.0008291 | 0.0028346
-0.54 | 0.00016458 | 0.0008055 | 0.0027478
-0.53 | 0.00015837 | 0.0007751 | 0.0026647
-0.52 | 0.00015244 | 0.0007536 | 0.0025833
-0.51 | 0.00014655 | 0.0007286 | 0.0025275
-0.5 | 0.00014263 | 0.0007064 | 0.0024561
-0.49 | 0.0001396 | 0.0006931 | 0.0024038
-0.48 | 0.0001379 | 0.0006775 | 0.0023572
-0.47 | 0.00013712 | 0.0006745 | 0.0023345
-0.46 | 0.00013897 | 0.0006702 | 0.0023084
-0.45 | 0.00014424 | 0.0006802 | 0.0023154
-0.44 | 0.00015271 | 0.0006974 | 0.0023511
-0.43 | 0.0001694 | 0.0007333 | 0.0024207
-0.42 | 0.00019176 | 0.0007919 | 0.0025414
-0.41 | 0.00022773 | 0.0008802 | 0.0027511
-0.4 | 0.0002741 | 0.001014 | 0.0030601
-0.39 | 0.00034497 | 0.0012046 | 0.0034958
-0.38 | 0.0004403 | 0.0014645 | 0.0041189
-0.37 | 0.0005808 | 0.0018239 | 0.004989
-0.36 | 0.0007642 | 0.0023489 | 0.006276
-0.35 | 0.0010287 | 0.0030373 | 0.007959
-0.34 | 0.0013848 | 0.0040462 | 0.010397
-0.33 | 0.0018765 | 0.0053453 | 0.013704
-0.32 | 0.0025613 | 0.007228 | 0.018231
-0.31 | 0.003481 | 0.009664 | 0.024584
-0.3 | 0.0047666 | 0.013126 | 0.033281
-0.29 | 0.006476 | 0.017734 | 0.045323
-0.28 | 0.008868 | 0.024111 | 0.06148
-0.27 | 0.012071 | 0.032657 | 0.0848
-0.26 | 0.016451 | 0.043882 | 0.11486
-0.25 | 0.02231 | 0.05946 | 0.15776
-0.24 | 0.030324 | 0.07977 | 0.21394
-0.23 | 0.040897 | 0.10837 | 0.29239
-0.22 | 0.055557 | 0.14446 | 0.39594
-0.21 | 0.07477 | 0.19337 | 0.53905
-0.2 | 0.10116 | 0.26071 | 0.7302
-0.19 | 0.13434 | 0.3455 | 0.9849
-0.18 | 0.18212 | 0.46536 | 1.3188
-0.17 | 0.24277 | 0.6134 | 1.7589
-0.16 | 0.32493 | 0.8107 | 2.3372
-0.15 | 0.43006 | 1.0669 | 3.0931
-0.14 | 0.572 | 1.4138 | 4.0431
-0.13 | 0.7594 | 1.8369 | 5.2491
-0.12 | 0.9996 | 2.4163 | 6.758
-0.11 | 1.3112 | 3.1012 | 8.6
-0.1 | 1.7128 | 4.0136 | 10.843
-0.09 | 2.2384 | 5.1167 | 13.48
-0.08 | 2.8976 | 6.489 | 16.633
-0.07 | 3.7008 | 8.111 | 20.24
-0.06 | 4.7404 | 10.095 | 24.27
-0.05 | 5.968 | 12.504 | 28.849
-0.04 | 7.505 | 15.219 | 34.016
-0.03 | 9.268 | 18.452 | 39.725
-0.02 | 11.36 | 22.056 | 45.905
-0.01 | 13.816 | 26.284 | 52.638
0 | 16.645 | 30.911 | 60.03
0.01 | 19.779 | 36.106 | 67.54
0.02 | 23.151 | 41.689 | 75.68
0.03 | 27.09 | 47.997 | 84.36
0.04 | 31.094 | 54.742 | 93.25
0.05 | 35.538 | 61.83 | 102.61
0.06 | 40.099 | 69.43 | 112.21
0.07 | 44.938 | 77.6 | 122.34
0.08 | 49.923 | 86.13 | 132.7
0.09 | 54.936 | 94.85 | 143.26
0.1 | 60.07 | 103.97 | 154
0.11 | 65.14 | 113.48 | 165.15
0.12 | 70.29 | 123.34 | 176.51
0.13 | 75.26 | 133.25 | 187.89
0.14 | 80.21 | 143.46 | 199.49
0.15 | 85.11 | 153.97 | 211.04
0.16 | 89.74 | 164.54 | 222.99
0.17 | 94.24 | 175.43 | 235.02
0.18 | 98.4 | 186.21 | 246.94
0.19 | 102.52 | 197.25 | 259.06
0.2 | 106.49 | 208.41 | 271.05
0.21 | 110.28 | 219.75 | 283.41
0.22 | 113.76 | 231.14 | 295.55
0.23 | 117 | 242.31 | 307.77
0.24 | 120.15 | 253.81 | 319.78
0.25 | 123.07 | 265.3 | 332.06
0.26 | 125.83 | 276.63 | 344.15
0.27 | 128.45 | 288 | 356.24
0.28 | 130.86 | 299.34 | 368.22
0.29 | 133.29 | 310.62 | 379.99
0.3 | 135.39 | 321.97 | 392.09
0.31 | 137.33 | 333.15 | 403.89
0.32 | 139.15 | 344.09 | 415.53
0.33 | 141.02 | 355.25 | 427.26
0.34 | 142.83 | 366.12 | 438.53
0.35 | 144.27 | 376.8 | 449.94
0.36 | 145.61 | 387.5 | 461
0.37 | 146.94 | 397.86 | 472.15
0.38 | 148.25 | 408.21 | 482.99
0.39 | 149.57 | 418.26 | 493.61
0.4 | 150.58 | 428.14 | 504.12
0.41 | 151.56 | 437.76 | 514.41
0.42 | 152.62 | 447.28 | 524.72
0.43 | 153.68 | 456.57 | 534.55
0.44 | 154.48 | 465.5 | 544.36
0.45 | 155.23 | 474.15 | 553.87
0.46 | 155.95 | 482.65 | 563.24
0.47 | 156.79 | 490.84 | 572.1
0.48 | 157.61 | 498.76 | 581
0.49 | 158.09 | 506.29 | 589.8
0.5 | 158.52 | 513.67 | 597.8

## Tranconductance (mS-mm)
VGS (V) | VDS = 0.100 V | VDS = 0.500 V | VDS = 0.900 V
-0.75 | -0.001599 | -0.00615 | -0.019
-0.74 | -0.0016895 | -0.00606 | -0.017105
-0.73 | -0.001623 | -0.005565 | -0.013785
-0.72 | -0.001708 | -0.005585 | -0.0132
-0.71 | -0.0016005 | -0.00531 | -0.014565
-0.7 | -0.0012445 | -0.004675 | -0.01366
-0.69 | -0.0013385 | -0.00475 | -0.014585
-0.68 | -0.0014125 | -0.00431 | -0.01321
-0.67 | -0.001458 | -0.003955 | -0.01134
-0.66 | -0.0014005 | -0.00388 | -0.012825
-0.65 | -0.001167 | -0.004175 | -0.0128
-0.64 | -0.0010435 | -0.004415 | -0.01201
-0.63 | -0.0011655 | -0.00452 | -0.010875
-0.62 | -0.0010695 | -0.00366 | -0.01067
-0.61 | -0.000723 | -0.00311 | -0.010315
-0.6 | -0.000844 | -0.00353 | -0.011345
-0.59 | -0.0009695 | -0.00275 | -0.011155
-0.58 | -0.0009075 | -0.003195 | -0.00899
-0.57 | -0.00082 | -0.00336 | -0.008995
-0.56 | -0.000784 | -0.002895 | -0.009255
-0.55 | -0.00086 | -0.002815 | -0.008695
-0.54 | -0.0007315 | -0.0027 | -0.008495
-0.53 | -0.000607 | -0.002595 | -0.008225
-0.52 | -0.000591 | -0.002325 | -0.00686
-0.51 | -0.0004905 | -0.00236 | -0.00636
-0.5 | -0.0003475 | -0.001775 | -0.006185
-0.49 | -0.0002365 | -0.001445 | -0.004945
-0.48 | -0.000124 | -0.00093 | -0.003465
-0.47 | 5.35e-05 | -0.000365 | -0.00244
-0.46 | 0.000356 | 0.000285 | -0.000955
-0.45 | 0.000687 | 0.00136 | 0.002135
-0.44 | 0.001258 | 0.002655 | 0.005265
-0.43 | 0.0019525 | 0.004725 | 0.009515
-0.42 | 0.0029165 | 0.007345 | 0.01652
-0.41 | 0.004117 | 0.011105 | 0.025935
-0.4 | 0.005862 | 0.01622 | 0.037235
-0.39 | 0.00831 | 0.022525 | 0.05294
-0.38 | 0.0117915 | 0.030965 | 0.07466
-0.37 | 0.016195 | 0.04422 | 0.107855
-0.36 | 0.022395 | 0.06067 | 0.1485
-0.35 | 0.03103 | 0.084865 | 0.20605
-0.34 | 0.04239 | 0.1154 | 0.28725
-0.33 | 0.058825 | 0.15909 | 0.3917
-0.32 | 0.080225 | 0.215935 | 0.544
-0.31 | 0.110265 | 0.2949 | 0.7525
-0.3 | 0.14975 | 0.4035 | 1.03695
-0.29 | 0.20507 | 0.54925 | 1.40995
-0.28 | 0.27975 | 0.74615 | 1.97385
-0.27 | 0.37915 | 0.98855 | 2.669
-0.26 | 0.51195 | 1.34015 | 3.648
-0.25 | 0.69365 | 1.7944 | 4.954
-0.24 | 0.92935 | 2.4455 | 6.7315
-0.23 | 1.26165 | 3.2345 | 9.1
-0.22 | 1.69365 | 4.25 | 12.333
-0.21 | 2.28015 | 5.8125 | 16.713
-0.2 | 2.9785 | 7.6065 | 22.2925
-0.19 | 4.048 | 10.2325 | 29.43
-0.18 | 5.4215 | 13.395 | 38.7
-0.17 | 7.1405 | 17.267 | 50.92
-0.16 | 9.3645 | 22.675 | 66.71
-0.15 | 12.3535 | 30.155 | 85.295
-0.14 | 16.467 | 38.5 | 107.8
-0.13 | 21.38 | 50.125 | 135.745
-0.12 | 27.59 | 63.215 | 167.545
-0.11 | 35.66 | 79.865 | 204.25
-0.1 | 46.36 | 100.775 | 244
-0.09 | 59.24 | 123.77 | 289.5
-0.08 | 73.12 | 149.715 | 338
-0.07 | 92.14 | 180.3 | 381.85
-0.06 | 113.36 | 219.65 | 430.45
-0.05 | 138.23 | 256.2 | 487.3
-0.04 | 165 | 297.4 | 543.8
-0.03 | 192.75 | 341.85 | 594.45
-0.02 | 227.4 | 391.6 | 645.65
-0.01 | 264.25 | 442.75 | 706.25
0 | 298.15 | 491.1 | 745.1
0.01 | 325.3 | 538.9 | 782.5
0.02 | 365.55 | 594.55 | 841
0.03 | 397.15 | 652.65 | 878.5
0.04 | 422.4 | 691.65 | 912.5
0.05 | 450.25 | 734.4 | 948
0.06 | 470 | 788.5 | 986.5
0.07 | 491.2 | 835 | 1024.5
0.08 | 499.9 | 862.5 | 1046
0.09 | 507.35 | 892 | 1065
0.1 | 510.2 | 931.5 | 1094.5
0.11 | 511 | 968.5 | 1125.5
0.12 | 506 | 988.5 | 1137
0.13 | 496 | 1006 | 1149
0.14 | 492.5 | 1036 | 1157.5
0.15 | 476.5 | 1054 | 1175
0.16 | 456.5 | 1073 | 1199
0.17 | 433 | 1083.5 | 1197.5
0.18 | 414 | 1091 | 1202
0.19 | 404.5 | 1110 | 1205.5
0.2 | 388 | 1125 | 1217.5
0.21 | 363.5 | 1136.5 | 1225
0.22 | 336 | 1128 | 1218
0.23 | 319.5 | 1133.5 | 1211.5
0.24 | 303.5 | 1149.5 | 1214.5
0.25 | 284 | 1141 | 1218.5
0.26 | 269 | 1135 | 1209
0.27 | 251.5 | 1135.5 | 1203.5
0.28 | 242 | 1131 | 1187.5
0.29 | 226.5 | 1131.5 | 1193.5
0.3 | 202 | 1126.5 | 1195
0.31 | 188 | 1106 | 1172
0.32 | 184.5 | 1105 | 1168.5
0.33 | 184 | 1101.5 | 1150
0.34 | 162.5 | 1077.5 | 1134
0.35 | 139 | 1069 | 1123.5
0.36 | 133.5 | 1053 | 1110.5
0.37 | 132 | 1035.5 | 1099.5
0.38 | 131.5 | 1020 | 1073
0.39 | 116.5 | 996.5 | 1056.5
0.4 | 99.5 | 975 | 1040
0.41 | 102 | 957 | 1030
0.42 | 106 | 940.5 | 1007
0.43 | 93 | 911 | 982
0.44 | 77.5 | 879 | 966
0.45 | 73.5 | 857.5 | 944
0.46 | 78 | 834.5 | 911.5
0.47 | 83 | 805.5 | 888
0.48 | 65 | 772.5 | 885
0.49 | 45.5 | 745.5 | 840
0.5 | 43 | 738 | 800