## IDS-VDS Characteristic (mA-mm)
VGS (V) | VDS = 0.100 V | VDS = 0.500 V | VDS = 0.900 V
-0.75 | 0.00037057 | 0.0014683 | 0.0045862
-0.74 | 0.0003571 | 0.001421 | 0.004479
-0.73 | 0.00034393 | 0.0013712 | 0.0043438
-0.72 | 0.0003289 | 0.0013255 | 0.0042193
-0.71 | 0.00031276 | 0.0012883 | 0.0040961
-0.7 | 0.00030135 | 0.0012413 | 0.0039939
-0.69 | 0.00028757 | 0.0011991 | 0.0038634
-0.68 | 0.00027402 | 0.0011627 | 0.0037535
-0.67 | 0.00026189 | 0.0011213 | 0.003638
-0.66 | 0.00025161 | 0.001079 | 0.003547
-0.65 | 0.00023984 | 0.0010415 | 0.003437
-0.64 | 0.00023101 | 0.0010058 | 0.003326
-0.63 | 0.00022118 | 0.0009716 | 0.0032412
-0.62 | 0.00021076 | 0.0009387 | 0.0031164
-0.61 | 0.00020162 | 0.0009049 | 0.0030322
-0.6 | 0.00019286 | 0.0008681 | 0.0029529
-0.59 | 0.00018429 | 0.0008436 | 0.0028607
-0.58 | 0.0001753 | 0.0008133 | 0.0027641
-0.57 | 0.00016821 | 0.0007884 | 0.0026778
-0.56 | 0.00016079 | 0.00076 | 0.002601
-0.55 | 0.00015378 | 0.0007406 | 0.0025227
-0.54 | 0.00014805 | 0.0007143 | 0.0024507
-0.53 | 0.0001425 | 0.0006929 | 0.0023802
-0.52 | 0.00013682 | 0.0006753 | 0.0023157
-0.51 | 0.000132 | 0.0006571 | 0.0022443
-0.5 | 0.00012907 | 0.0006378 | 0.0022076
-0.49 | 0.00012617 | 0.0006276 | 0.0021635
-0.48 | 0.00012503 | 0.0006173 | 0.0021165
-0.47 | 0.00012577 | 0.0006132 | 0.0021111
-0.46 | 0.00012951 | 0.0006176 | 0.0021067
-0.45 | 0.0001368 | 0.0006307 | 0.002139
-0.44 | 0.00014783 | 0.0006585 | 0.0021842
-0.43 | 0.00016594 | 0.0007023 | 0.0022733
-0.42 | 0.000194 | 0.0007746 | 0.0024318
-0.41 | 0.00023266 | 0.0008713 | 0.0026768
-0.4 | 0.00028568 | 0.0010235 | 0.0030206
-0.39 | 0.00036284 | 0.0012287 | 0.0035141
-0.38 | 0.00046992 | 0.0015284 | 0.0042261
-0.37 | 0.00062 | 0.0019339 | 0.0051944
-0.36 | 0.0008286 | 0.0024897 | 0.006611
-0.35 | 0.0011101 | 0.0032728 | 0.008521
-0.34 | 0.0015113 | 0.0043495 | 0.011186
-0.33 | 0.0020305 | 0.005797 | 0.014782
-0.32 | 0.0027736 | 0.007813 | 0.019885
-0.31 | 0.0037589 | 0.010492 | 0.02673
-0.3 | 0.0051447 | 0.014309 | 0.036333
-0.29 | 0.006978 | 0.019353 | 0.049471
-0.28 | 0.009541 | 0.026048 | 0.06746
-0.27 | 0.012977 | 0.035404 | 0.09251
-0.26 | 0.017716 | 0.047447 | 0.12524
-0.25 | 0.023943 | 0.06431 | 0.17156
-0.24 | 0.03245 | 0.08599 | 0.23306
-0.23 | 0.043964 | 0.11637 | 0.31799
-0.22 | 0.05904 | 0.1556 | 0.42868
-0.21 | 0.07998 | 0.20881 | 0.5806
-0.2 | 0.10703 | 0.27855 | 0.7836
-0.19 | 0.14374 | 0.36933 | 1.0514
-0.18 | 0.19356 | 0.4946 | 1.412
-0.17 | 0.25683 | 0.6552 | 1.8857
-0.16 | 0.34539 | 0.8639 | 2.4798
-0.15 | 0.45517 | 1.136 | 3.2773
-0.14 | 0.6071 | 1.4921 | 4.2661
-0.13 | 0.7983 | 1.94 | 5.5492
-0.12 | 1.0533 | 2.5383 | 7.115
-0.11 | 1.3763 | 3.2645 | 9.013
-0.1 | 1.7984 | 4.2001 | 11.312
-0.09 | 2.3466 | 5.334 | 14.075
-0.08 | 3.0117 | 6.764 | 17.272
-0.07 | 3.8649 | 8.436 | 20.886
-0.06 | 4.9012 | 10.524 | 25.147
-0.05 | 6.201 | 12.922 | 29.861
-0.04 | 7.728 | 15.752 | 35.087
-0.03 | 9.559 | 19.046 | 40.748
-0.02 | 11.728 | 22.688 | 47.007
-0.01 | 14.156 | 26.995 | 53.853
0 | 17.029 | 31.688 | 61.1
0.01 | 20.174 | 36.948 | 68.87
0.02 | 23.688 | 42.575 | 76.92
0.03 | 27.501 | 48.981 | 85.53
0.04 | 31.645 | 55.6 | 94.49
0.05 | 36.001 | 62.83 | 103.78
0.06 | 40.572 | 70.33 | 113.4
0.07 | 45.478 | 78.52 | 123.52
0.08 | 50.327 | 87.03 | 133.69
0.09 | 55.445 | 95.77 | 144.25
0.1 | 60.35 | 104.97 | 155.01
0.11 | 65.6 | 114.27 | 166.01
0.12 | 70.63 | 124.1 | 177.29
0.13 | 75.54 | 134.08 | 188.49
0.14 | 80.43 | 144.25 | 199.99
0.15 | 85.09 | 154.55 | 211.54
0.16 | 89.74 | 165.13 | 223.38
0.17 | 94.17 | 175.83 | 235.2
0.18 | 98.43 | 186.67 | 246.97
0.19 | 102.46 | 197.64 | 258.97
0.2 | 106.21 | 208.51 | 271.01
0.21 | 109.93 | 219.84 | 283.17
0.22 | 113.26 | 231.05 | 295.04
0.23 | 116.63 | 242.18 | 307.08
0.24 | 119.66 | 253.55 | 319.12
0.25 | 122.58 | 264.85 | 331.3
0.26 | 125.35 | 276.14 | 343.32
0.27 | 127.68 | 287.36 | 355.01
0.28 | 130.1 | 298.58 | 366.94
0.29 | 132.38 | 309.66 | 378.71
0.3 | 134.49 | 320.86 | 390.44
0.31 | 136.57 | 331.95 | 402.18
0.32 | 138.17 | 342.87 | 413.59
0.33 | 139.83 | 353.68 | 425.03
0.34 | 141.5 | 364.28 | 436.29
0.35 | 143.24 | 374.93 | 447.4
0.36 | 144.59 | 385.4 | 458.35
0.37 | 145.81 | 395.68 | 469.3
0.38 | 146.91 | 405.89 | 480.01
0.39 | 148.25 | 415.54 | 490.46
0.4 | 149.57 | 425.36 | 500.76
0.41 | 150.41 | 434.85 | 510.79
0.42 | 151.14 | 444.11 | 520.87
0.43 | 152.18 | 453.17 | 530.65
0.44 | 152.98 | 461.87 | 540.16
0.45 | 153.98 | 470.43 | 549.52
0.46 | 154.49 | 478.76 | 558.63
0.47 | 155.07 | 486.67 | 567.54
0.48 | 155.81 | 494.29 | 575.8
0.49 | 156.55 | 501.7 | 584.4
0.5 | 156.99 | 508.86 | 592.6

## Tranconductance (mS-mm)
VGS (V) | VDS = 0.100 V | VDS = 0.500 V | VDS = 0.900 V
-0.75 | -0.001347 | -0.00473 | -0.01072
-0.74 | -0.001332 | -0.004855 | -0.01212
-0.73 | -0.00141 | -0.004775 | -0.012985
-0.72 | -0.0015585 | -0.004145 | -0.012385
-0.71 | -0.0013775 | -0.00421 | -0.01127
-0.7 | -0.0012595 | -0.00446 | -0.011635
-0.69 | -0.0013665 | -0.00393 | -0.01202
-0.68 | -0.001284 | -0.00389 | -0.01127
-0.67 | -0.0011205 | -0.004185 | -0.010325
-0.66 | -0.0011025 | -0.00399 | -0.01005
-0.65 | -0.00103 | -0.00366 | -0.01105
-0.64 | -0.000933 | -0.003495 | -0.00979
-0.63 | -0.0010125 | -0.003355 | -0.01048
-0.62 | -0.000978 | -0.003335 | -0.01045
-0.61 | -0.000895 | -0.00353 | -0.008175
-0.6 | -0.0008665 | -0.003065 | -0.008575
-0.59 | -0.000878 | -0.00274 | -0.00944
-0.58 | -0.000804 | -0.00276 | -0.009145
-0.57 | -0.0007255 | -0.002665 | -0.008155
-0.56 | -0.0007215 | -0.00239 | -0.007755
-0.55 | -0.000637 | -0.002285 | -0.007515
-0.54 | -0.000564 | -0.002385 | -0.007125
-0.53 | -0.0005615 | -0.00195 | -0.00675
-0.52 | -0.000525 | -0.00179 | -0.006795
-0.51 | -0.0003875 | -0.001875 | -0.005405
-0.5 | -0.0002915 | -0.001475 | -0.00404
-0.49 | -0.000202 | -0.001025 | -0.004555
-0.48 | -2e-05 | -0.00072 | -0.00262
-0.47 | 0.000224 | 1.5e-05 | -0.00049
-0.46 | 0.0005515 | 0.000875 | 0.001395
-0.45 | 0.000916 | 0.002045 | 0.003875
-0.44 | 0.001457 | 0.00358 | 0.006715
-0.43 | 0.0023085 | 0.005805 | 0.01238
-0.42 | 0.003336 | 0.00845 | 0.020175
-0.41 | 0.004584 | 0.012445 | 0.02944
-0.4 | 0.006509 | 0.01787 | 0.041865
-0.39 | 0.009212 | 0.025245 | 0.060275
-0.38 | 0.012858 | 0.03526 | 0.084015
-0.37 | 0.017934 | 0.048065 | 0.119245
-0.36 | 0.024505 | 0.066945 | 0.16633
-0.35 | 0.034135 | 0.09299 | 0.22875
-0.34 | 0.04602 | 0.12621 | 0.31305
-0.33 | 0.063115 | 0.173175 | 0.43495
-0.32 | 0.08642 | 0.23475 | 0.5974
-0.31 | 0.118555 | 0.3248 | 0.8224
-0.3 | 0.160955 | 0.44305 | 1.13705
-0.29 | 0.219815 | 0.58695 | 1.55635
-0.28 | 0.29995 | 0.80255 | 2.15195
-0.27 | 0.40875 | 1.06995 | 2.889
-0.26 | 0.5483 | 1.4453 | 3.9525
-0.25 | 0.7367 | 1.92715 | 5.391
-0.24 | 1.00105 | 2.603 | 7.3215
-0.23 | 1.3295 | 3.4805 | 9.781
-0.22 | 1.8008 | 4.622 | 13.1305
-0.21 | 2.3995 | 6.1475 | 17.746
-0.2 | 3.188 | 8.026 | 23.54
-0.19 | 4.3265 | 10.8025 | 31.42
-0.18 | 5.6545 | 14.2935 | 41.715
-0.17 | 7.5915 | 18.465 | 53.39
-0.16 | 9.917 | 24.04 | 69.58
-0.15 | 13.0855 | 31.41 | 89.315
-0.14 | 17.1565 | 40.2 | 113.595
-0.13 | 22.31 | 52.31 | 142.445
-0.12 | 28.9 | 66.225 | 173.19
-0.11 | 37.255 | 83.09 | 209.85
-0.1 | 48.515 | 103.475 | 253.1
-0.09 | 60.665 | 128.195 | 298
-0.08 | 75.915 | 155.1 | 340.55
-0.07 | 94.475 | 188 | 393.75
-0.06 | 116.805 | 224.3 | 448.75
-0.05 | 141.34 | 261.4 | 497
-0.04 | 167.9 | 306.2 | 544.35
-0.03 | 200 | 346.8 | 596
-0.02 | 229.85 | 397.45 | 655.25
-0.01 | 265.05 | 450 | 704.65
0 | 300.9 | 497.65 | 750.85
0.01 | 332.95 | 544.35 | 791
0.02 | 366.35 | 601.65 | 833
0.03 | 397.85 | 651.25 | 878.5
0.04 | 425 | 692.45 | 912.5
0.05 | 446.35 | 736.5 | 945.5
0.06 | 473.85 | 784.5 | 987
0.07 | 487.75 | 835 | 1014.5
0.08 | 498.35 | 862.5 | 1036.5
0.09 | 501.15 | 897 | 1066
0.1 | 507.75 | 925 | 1088
0.11 | 514 | 956.5 | 1114
0.12 | 497 | 990.5 | 1124
0.13 | 490 | 1007.5 | 1135
0.14 | 477.5 | 1023.5 | 1152.5
0.15 | 465.5 | 1044 | 1169.5
0.16 | 454 | 1064 | 1183
0.17 | 434.5 | 1077 | 1179.5
0.18 | 414.5 | 1090.5 | 1188.5
0.19 | 389 | 1092 | 1202
0.2 | 373.5 | 1110 | 1210
0.21 | 352.5 | 1127 | 1201.5
0.22 | 335 | 1117 | 1195.5
0.23 | 320 | 1125 | 1204
0.24 | 297.5 | 1133.5 | 1211
0.25 | 284.5 | 1129.5 | 1210
0.26 | 255 | 1125.5 | 1185.5
0.27 | 237.5 | 1122 | 1181
0.28 | 235 | 1115 | 1185
0.29 | 219.5 | 1114 | 1175
0.3 | 209.5 | 1114.5 | 1173.5
0.31 | 184 | 1100.5 | 1157.5
0.32 | 163 | 1086.5 | 1142.5
0.33 | 166.5 | 1070.5 | 1135
0.34 | 170.5 | 1062.5 | 1118.5
0.35 | 154.5 | 1056 | 1103
0.36 | 128.5 | 1037.5 | 1095
0.37 | 116 | 1024.5 | 1083
0.38 | 122 | 993 | 1058
0.39 | 133 | 973.5 | 1037.5
0.4 | 108 | 965.5 | 1016.5
0.41 | 78.5 | 937.5 | 1005.5
0.42 | 88.5 | 916 | 993
0.43 | 92 | 888 | 964.5
0.44 | 90 | 863 | 943.5
0.45 | 75.5 | 844.5 | 923.5
0.46 | 54.5 | 812 | 901
0.47 | 66 | 776.5 | 858.5
0.48 | 74 | 751.5 | 843
0.49 | 59 | 728.5 | 840
0.5 | 44 | 716 | 820