## IDS-VDS Characteristic (mA-mm)
VGS (V) | VDS = 0.100 V | VDS = 0.500 V | VDS = 0.900 V
-0.75 | 0.00038217 | 0.0014842 | 0.0046705
-0.74 | 0.0003658 | 0.0014357 | 0.0045077
-0.73 | 0.00034899 | 0.0013881 | 0.0043734
-0.72 | 0.00033612 | 0.0013385 | 0.0042434
-0.71 | 0.00032046 | 0.0012967 | 0.0041053
-0.7 | 0.00030769 | 0.0012454 | 0.0039997
-0.69 | 0.00029466 | 0.0012065 | 0.003879
-0.68 | 0.00028105 | 0.0011736 | 0.0037495
-0.67 | 0.00026928 | 0.0011275 | 0.0036444
-0.66 | 0.00026043 | 0.0010937 | 0.0035396
-0.65 | 0.00024717 | 0.0010609 | 0.0034381
-0.64 | 0.00023701 | 0.0010209 | 0.0033297
-0.63 | 0.00022729 | 0.0009793 | 0.0032212
-0.62 | 0.00021717 | 0.0009492 | 0.0031194
-0.61 | 0.00020834 | 0.0009198 | 0.003037
-0.6 | 0.00019941 | 0.0008894 | 0.0029395
-0.59 | 0.00018987 | 0.000851 | 0.0028491
-0.58 | 0.00018268 | 0.0008252 | 0.0027633
-0.57 | 0.00017417 | 0.0007973 | 0.0026918
-0.56 | 0.00016602 | 0.0007696 | 0.0026049
-0.55 | 0.00015974 | 0.0007477 | 0.0025306
-0.54 | 0.00015232 | 0.0007226 | 0.0024643
-0.53 | 0.00014668 | 0.0007036 | 0.0023963
-0.52 | 0.00014162 | 0.0006773 | 0.0023187
-0.51 | 0.00013706 | 0.0006641 | 0.0022654
-0.5 | 0.00013364 | 0.000648 | 0.0022124
-0.49 | 0.00013022 | 0.000638 | 0.0021696
-0.48 | 0.00013032 | 0.0006331 | 0.0021384
-0.47 | 0.00013077 | 0.0006274 | 0.0021238
-0.46 | 0.00013576 | 0.0006326 | 0.0021327
-0.45 | 0.00014168 | 0.0006545 | 0.0021511
-0.44 | 0.0001561 | 0.0006829 | 0.0022275
-0.43 | 0.000175 | 0.0007293 | 0.0023295
-0.42 | 0.00020426 | 0.0008091 | 0.0025158
-0.41 | 0.00024558 | 0.0009143 | 0.0027642
-0.4 | 0.00030347 | 0.0010794 | 0.0031563
-0.39 | 0.00038799 | 0.0013007 | 0.003706
-0.38 | 0.00050417 | 0.0016297 | 0.0044599
-0.37 | 0.0006614 | 0.0020582 | 0.0055515
-0.36 | 0.0008833 | 0.0026711 | 0.007046
-0.35 | 0.0011807 | 0.0035079 | 0.009152
-0.34 | 0.00163 | 0.0046603 | 0.012012
-0.33 | 0.0021663 | 0.006257 | 0.015981
-0.32 | 0.0029913 | 0.008428 | 0.021463
-0.31 | 0.0040268 | 0.011362 | 0.028894
-0.3 | 0.0055116 | 0.015286 | 0.039368
-0.29 | 0.00746 | 0.020784 | 0.053363
-0.28 | 0.01023 | 0.027981 | 0.07305
-0.27 | 0.013903 | 0.038169 | 0.09936
-0.26 | 0.018865 | 0.051125 | 0.13632
-0.25 | 0.025519 | 0.06908 | 0.18447
-0.24 | 0.034657 | 0.09253 | 0.25212
-0.23 | 0.046833 | 0.12526 | 0.34124
-0.22 | 0.06333 | 0.16689 | 0.46248
-0.21 | 0.08548 | 0.22409 | 0.6243
-0.2 | 0.11468 | 0.29877 | 0.8436
-0.19 | 0.15298 | 0.39734 | 1.1322
-0.18 | 0.20629 | 0.52971 | 1.5211
-0.17 | 0.27575 | 0.7037 | 2.016
-0.16 | 0.3674 | 0.922 | 2.6586
-0.15 | 0.48459 | 1.2164 | 3.4925
-0.14 | 0.6447 | 1.5927 | 4.5578
-0.13 | 0.8495 | 2.0725 | 5.904
-0.12 | 1.115 | 2.6852 | 7.549
-0.11 | 1.4627 | 3.4619 | 9.529
-0.1 | 1.9004 | 4.4543 | 11.903
-0.09 | 2.478 | 5.6441 | 14.806
-0.08 | 3.1743 | 7.136 | 18.044
-0.07 | 4.0774 | 8.854 | 21.839
-0.06 | 5.1532 | 11.009 | 26.131
-0.05 | 6.485 | 13.518 | 30.904
-0.04 | 8.082 | 16.428 | 36.267
-0.03 | 9.939 | 19.75 | 42.08
-0.02 | 12.108 | 23.586 | 48.485
-0.01 | 14.671 | 27.928 | 55.354
0 | 17.629 | 32.759 | 62.77
0.01 | 20.792 | 38.187 | 70.61
0.02 | 24.361 | 43.893 | 78.88
0.03 | 28.213 | 50.362 | 87.55
0.04 | 32.449 | 57.25 | 96.63
0.05 | 36.867 | 64.51 | 106.11
0.06 | 41.53 | 72.3 | 115.89
0.07 | 46.381 | 80.5 | 126.01
0.08 | 51.358 | 89.05 | 136.39
0.09 | 56.472 | 98.11 | 147.03
0.1 | 61.48 | 107.13 | 157.91
0.11 | 66.68 | 116.83 | 169.06
0.12 | 71.74 | 126.63 | 180.24
0.13 | 76.7 | 136.71 | 191.8
0.14 | 81.66 | 146.81 | 203.46
0.15 | 86.41 | 157.39 | 215.16
0.16 | 91.12 | 168.14 | 227.14
0.17 | 95.51 | 178.9 | 238.89
0.18 | 99.79 | 189.88 | 250.99
0.19 | 103.91 | 200.8 | 262.96
0.2 | 107.68 | 212.08 | 275.15
0.21 | 111.5 | 223.37 | 287.37
0.22 | 114.99 | 234.72 | 299.45
0.23 | 118.28 | 246.04 | 311.74
0.24 | 121.38 | 257.34 | 323.86
0.25 | 124.27 | 268.81 | 336.05
0.26 | 127.01 | 280.24 | 348.03
0.27 | 129.52 | 291.63 | 360.11
0.28 | 132.16 | 302.82 | 372.08
0.29 | 134.37 | 314.13 | 384.03
0.3 | 136.55 | 325.45 | 396.01
0.31 | 138.44 | 336.57 | 407.56
0.32 | 140.27 | 347.73 | 419.32
0.33 | 142.26 | 358.57 | 430.82
0.34 | 143.82 | 369.44 | 442.11
0.35 | 145.33 | 380.13 | 453.44
0.36 | 146.73 | 390.62 | 464.43
0.37 | 148.03 | 401.16 | 475.59
0.38 | 149.48 | 411.25 | 486.38
0.39 | 150.61 | 421.31 | 496.96
0.4 | 151.6 | 431.16 | 507.32
0.41 | 152.63 | 440.73 | 517.58
0.42 | 153.83 | 450.14 | 527.8
0.43 | 154.68 | 459.32 | 537.66
0.44 | 155.56 | 468.22 | 547.39
0.45 | 156.27 | 476.85 | 556.63
0.46 | 157.07 | 485.31 | 566.01
0.47 | 157.99 | 493.33 | 574.8
0.48 | 158.53 | 501.18 | 583.4
0.49 | 159.06 | 508.69 | 592.2
0.5 | 159.59 | 515.87 | 600.4

## Tranconductance (mS-mm)
VGS (V) | VDS = 0.100 V | VDS = 0.500 V | VDS = 0.900 V
-0.75 | -0.001637 | -0.00485 | -0.01628
-0.74 | -0.001659 | -0.004805 | -0.014855
-0.73 | -0.001484 | -0.00486 | -0.013215
-0.72 | -0.0014265 | -0.00457 | -0.013405
-0.71 | -0.0014215 | -0.004655 | -0.012185
-0.7 | -0.00129 | -0.00451 | -0.011315
-0.69 | -0.001332 | -0.00359 | -0.01251
-0.68 | -0.001269 | -0.00395 | -0.01173
-0.67 | -0.001031 | -0.003995 | -0.010495
-0.66 | -0.0011055 | -0.00333 | -0.010315
-0.65 | -0.001171 | -0.00364 | -0.010495
-0.64 | -0.000994 | -0.00408 | -0.010845
-0.63 | -0.000992 | -0.003585 | -0.010515
-0.62 | -0.0009475 | -0.002975 | -0.00921
-0.61 | -0.000888 | -0.00299 | -0.008995
-0.6 | -0.0009235 | -0.00344 | -0.009395
-0.59 | -0.0008365 | -0.00321 | -0.00881
-0.58 | -0.000785 | -0.002685 | -0.007865
-0.57 | -0.000833 | -0.00278 | -0.00792
-0.56 | -0.0007215 | -0.00248 | -0.00806
-0.55 | -0.000685 | -0.00235 | -0.00703
-0.54 | -0.000653 | -0.002205 | -0.006715
-0.53 | -0.000535 | -0.002265 | -0.00728
-0.52 | -0.000481 | -0.001975 | -0.006545
-0.51 | -0.000399 | -0.001465 | -0.005315
-0.5 | -0.000342 | -0.001305 | -0.00479
-0.49 | -0.000166 | -0.000745 | -0.0037
-0.48 | 2.75e-05 | -0.00053 | -0.00229
-0.47 | 0.000272 | -2.5e-05 | -0.000285
-0.46 | 0.0005455 | 0.001355 | 0.001365
-0.45 | 0.001017 | 0.002515 | 0.00474
-0.44 | 0.001666 | 0.00374 | 0.00892
-0.43 | 0.002408 | 0.00631 | 0.014415
-0.42 | 0.003529 | 0.00925 | 0.021735
-0.41 | 0.0049605 | 0.013515 | 0.032025
-0.4 | 0.0071205 | 0.01932 | 0.04709
-0.39 | 0.010035 | 0.027515 | 0.06518
-0.38 | 0.0136705 | 0.037875 | 0.092275
-0.37 | 0.0189565 | 0.05207 | 0.129305
-0.36 | 0.025965 | 0.072485 | 0.180025
-0.35 | 0.037335 | 0.09946 | 0.2483
-0.34 | 0.04928 | 0.137455 | 0.34145
-0.33 | 0.068065 | 0.188385 | 0.47255
-0.32 | 0.093025 | 0.25525 | 0.64565
-0.31 | 0.126015 | 0.3429 | 0.89525
-0.3 | 0.17166 | 0.4711 | 1.22345
-0.29 | 0.23592 | 0.63475 | 1.6841
-0.28 | 0.32215 | 0.86925 | 2.29985
-0.27 | 0.43175 | 1.1572 | 3.1635
-0.26 | 0.5808 | 1.54555 | 4.2555
-0.25 | 0.7896 | 2.07025 | 5.79
-0.24 | 1.0657 | 2.809 | 7.8385
-0.23 | 1.43365 | 3.718 | 10.518
-0.22 | 1.93235 | 4.9415 | 14.153
-0.21 | 2.5675 | 6.594 | 19.056
-0.2 | 3.375 | 8.6625 | 25.395
-0.19 | 4.5805 | 11.547 | 33.875
-0.18 | 6.1385 | 15.318 | 44.19
-0.17 | 8.0555 | 19.6145 | 56.875
-0.16 | 10.442 | 25.635 | 73.825
-0.15 | 13.865 | 33.535 | 94.96
-0.14 | 18.2455 | 42.805 | 120.575
-0.13 | 23.515 | 54.625 | 149.56
-0.12 | 30.66 | 69.47 | 181.25
-0.11 | 39.27 | 88.455 | 217.7
-0.1 | 50.765 | 109.11 | 263.85
-0.09 | 63.695 | 134.085 | 307.05
-0.08 | 79.97 | 160.495 | 351.65
-0.07 | 98.945 | 193.65 | 404.35
-0.06 | 120.38 | 233.2 | 453.25
-0.05 | 146.44 | 270.95 | 506.8
-0.04 | 172.7 | 311.6 | 558.8
-0.03 | 201.3 | 357.9 | 610.9
-0.02 | 236.6 | 408.9 | 663.7
-0.01 | 276.05 | 458.65 | 714.25
0 | 306.05 | 512.95 | 762.8
0.01 | 336.6 | 556.7 | 805.5
0.02 | 371.05 | 608.75 | 847
0.03 | 404.4 | 667.85 | 887.5
0.04 | 432.7 | 707.4 | 928
0.05 | 454.05 | 752.5 | 963
0.06 | 475.7 | 799.5 | 995
0.07 | 491.4 | 837.5 | 1025
0.08 | 504.55 | 880.5 | 1051
0.09 | 506.1 | 904 | 1076
0.1 | 510.4 | 936 | 1101.5
0.11 | 513 | 975 | 1116.5
0.12 | 501 | 994 | 1137
0.13 | 496 | 1009 | 1161
0.14 | 485.5 | 1034 | 1168
0.15 | 473 | 1066.5 | 1184
0.16 | 455 | 1075.5 | 1186.5
0.17 | 433.5 | 1087 | 1192.5
0.18 | 420 | 1095 | 1203.5
0.19 | 394.5 | 1110 | 1208
0.2 | 379.5 | 1128.5 | 1220.5
0.21 | 365.5 | 1132 | 1215
0.22 | 339 | 1133.5 | 1218.5
0.23 | 319.5 | 1131 | 1220.5
0.24 | 299.5 | 1138.5 | 1215.5
0.25 | 281.5 | 1145 | 1208.5
0.26 | 262.5 | 1141 | 1203
0.27 | 257.5 | 1129 | 1202.5
0.28 | 242.5 | 1125 | 1196
0.29 | 219.5 | 1131.5 | 1196.5
0.3 | 203.5 | 1122 | 1176.5
0.31 | 186 | 1114 | 1165.5
0.32 | 191 | 1100 | 1163
0.33 | 177.5 | 1085.5 | 1139.5
0.34 | 153.5 | 1078 | 1131
0.35 | 145.5 | 1059 | 1116
0.36 | 135 | 1051.5 | 1107.5
0.37 | 137.5 | 1031.5 | 1097.5
0.38 | 129 | 1007.5 | 1068.5
0.39 | 106 | 995.5 | 1047
0.4 | 101 | 971 | 1031
0.41 | 111.5 | 949 | 1024
0.42 | 102.5 | 929.5 | 1004
0.43 | 86.5 | 904 | 979.5
0.44 | 79.5 | 876.5 | 948.5
0.45 | 75.5 | 854.5 | 931
0.46 | 86 | 824 | 908.5
0.47 | 73 | 793.5 | 869.5
0.48 | 53.5 | 768 | 870
0.49 | 53 | 734.5 | 850
0.5 | 53 | 718 | 820