## IDS-VDS Characteristic (mA-mm)
VGS (V) | VDS = 0.100 V | VDS = 0.500 V | VDS = 0.900 V
-0.75 | 0.000394 | 0.0014411 | 0.0046872
-0.74 | 0.0003749 | 0.0013944 | 0.0045363
-0.73 | 0.00035906 | 0.0013427 | 0.0044215
-0.72 | 0.00034273 | 0.0013052 | 0.0042728
-0.71 | 0.00032933 | 0.0012529 | 0.0041295
-0.7 | 0.00031462 | 0.0012158 | 0.004001
-0.69 | 0.0003013 | 0.0011698 | 0.0039142
-0.68 | 0.00028813 | 0.0011227 | 0.0037684
-0.67 | 0.00027422 | 0.0010811 | 0.0036636
-0.66 | 0.00026553 | 0.001042 | 0.0035367
-0.65 | 0.00025138 | 0.0010014 | 0.003441
-0.64 | 0.00024234 | 0.000966 | 0.0033034
-0.63 | 0.00023122 | 0.0009336 | 0.0032142
-0.62 | 0.00022314 | 0.0008976 | 0.0031247
-0.61 | 0.00021372 | 0.0008643 | 0.0030271
-0.6 | 0.00020402 | 0.0008318 | 0.0029336
-0.59 | 0.00019314 | 0.0008023 | 0.0028492
-0.58 | 0.0001842 | 0.0007696 | 0.0027659
-0.57 | 0.00017724 | 0.0007465 | 0.0026853
-0.56 | 0.00016792 | 0.000719 | 0.0025884
-0.55 | 0.00016292 | 0.0006989 | 0.0025178
-0.54 | 0.00015526 | 0.0006712 | 0.0024431
-0.53 | 0.00014953 | 0.0006446 | 0.0023692
-0.52 | 0.00014208 | 0.0006268 | 0.0022802
-0.51 | 0.0001372 | 0.0006051 | 0.0022176
-0.5 | 0.000135 | 0.0005837 | 0.0021668
-0.49 | 0.00013308 | 0.0005683 | 0.0021028
-0.48 | 0.00013132 | 0.0005615 | 0.0020662
-0.47 | 0.00013147 | 0.0005497 | 0.0020288
-0.46 | 0.00013565 | 0.0005492 | 0.002025
-0.45 | 0.0001416 | 0.0005479 | 0.0020231
-0.44 | 0.00015226 | 0.0005625 | 0.0020592
-0.43 | 0.00017132 | 0.0005851 | 0.0021405
-0.42 | 0.00019633 | 0.0006268 | 0.0022391
-0.41 | 0.00023454 | 0.0006894 | 0.0024386
-0.4 | 0.00028807 | 0.000782 | 0.0027191
-0.39 | 0.00036772 | 0.0009217 | 0.0031359
-0.38 | 0.00047034 | 0.001107 | 0.0037589
-0.37 | 0.0006184 | 0.001386 | 0.0046222
-0.36 | 0.0008273 | 0.001748 | 0.005928
-0.35 | 0.0011006 | 0.0022932 | 0.007613
-0.34 | 0.0015022 | 0.0030093 | 0.010096
-0.33 | 0.0020175 | 0.0040469 | 0.013558
-0.32 | 0.0027517 | 0.0054099 | 0.018439
-0.31 | 0.0037469 | 0.007352 | 0.025191
-0.3 | 0.0051196 | 0.01005 | 0.034517
-0.29 | 0.006958 | 0.013591 | 0.047575
-0.28 | 0.009515 | 0.018672 | 0.06555
-0.27 | 0.012952 | 0.025389 | 0.09013
-0.26 | 0.017651 | 0.034527 | 0.1237
-0.25 | 0.023826 | 0.047316 | 0.16951
-0.24 | 0.03237 | 0.06457 | 0.23069
-0.23 | 0.043974 | 0.08734 | 0.31769
-0.22 | 0.05904 | 0.11825 | 0.42986
-0.21 | 0.07963 | 0.16099 | 0.5857
-0.2 | 0.10706 | 0.21528 | 0.7876
-0.19 | 0.14414 | 0.2936 | 1.0625
-0.18 | 0.19398 | 0.39156 | 1.4178
-0.17 | 0.25732 | 0.52793 | 1.8942
-0.16 | 0.34484 | 0.6996 | 2.5079
-0.15 | 0.45704 | 0.9284 | 3.3065
-0.14 | 0.6082 | 1.2433 | 4.2892
-0.13 | 0.8015 | 1.6334 | 5.5627
-0.12 | 1.0559 | 2.1521 | 7.159
-0.11 | 1.3811 | 2.7859 | 9.067
-0.1 | 1.7944 | 3.6382 | 11.358
-0.09 | 2.3439 | 4.7127 | 14.111
-0.08 | 3.0099 | 6.016 | 17.27
-0.07 | 3.8601 | 7.622 | 21.007
-0.06 | 4.9018 | 9.581 | 25.163
-0.05 | 6.182 | 11.945 | 29.858
-0.04 | 7.734 | 14.749 | 35.136
-0.03 | 9.553 | 18.057 | 40.862
-0.02 | 11.709 | 21.748 | 47.106
-0.01 | 14.135 | 26.111 | 53.97
0 | 16.954 | 30.937 | 61.43
0.01 | 20.185 | 36.333 | 68.98
0.02 | 23.69 | 42.105 | 77.18
0.03 | 27.481 | 48.555 | 85.91
0.04 | 31.648 | 55.402 | 94.85
0.05 | 36.01 | 62.68 | 104.28
0.06 | 40.631 | 70.37 | 113.99
0.07 | 45.557 | 78.64 | 124.14
0.08 | 50.411 | 87.29 | 134.45
0.09 | 55.44 | 95.97 | 145.1
0.1 | 60.55 | 105.19 | 155.76
0.11 | 65.74 | 114.69 | 166.94
0.12 | 70.89 | 124.58 | 178.28
0.13 | 75.94 | 134.55 | 189.76
0.14 | 80.93 | 144.75 | 201.38
0.15 | 85.61 | 155.14 | 212.88
0.16 | 90.36 | 165.86 | 224.9
0.17 | 94.81 | 177.16 | 236.82
0.18 | 99.09 | 187.39 | 248.81
0.19 | 103.19 | 198.52 | 260.9
0.2 | 107.13 | 209.7 | 272.89
0.21 | 111 | 221.58 | 285.22
0.22 | 114.4 | 232.37 | 297.39
0.23 | 117.59 | 243.49 | 309.58
0.24 | 120.66 | 254.97 | 321.55
0.25 | 123.63 | 266.43 | 333.76
0.26 | 126.47 | 277.72 | 345.87
0.27 | 129.03 | 289.16 | 357.93
0.28 | 131.34 | 300.37 | 369.94
0.29 | 133.64 | 311.77 | 381.64
0.3 | 135.64 | 322.99 | 393.63
0.31 | 137.81 | 334.18 | 405.45
0.32 | 139.6 | 345.09 | 416.96
0.33 | 141.32 | 356.08 | 428.67
0.34 | 142.92 | 367.03 | 439.87
0.35 | 144.51 | 377.76 | 451.3
0.36 | 145.99 | 388.34 | 462.4
0.37 | 147.41 | 398.69 | 473.46
0.38 | 148.58 | 408.99 | 484.27
0.39 | 149.7 | 419.04 | 494.91
0.4 | 150.99 | 428.83 | 505.37
0.41 | 152.04 | 438.52 | 515.61
0.42 | 153 | 447.9 | 525.86
0.43 | 153.82 | 457.11 | 535.56
0.44 | 154.48 | 466.03 | 545.36
0.45 | 155.61 | 474.64 | 554.8
0.46 | 156.23 | 483.03 | 564.11
0.47 | 156.93 | 491.22 | 572.8
0.48 | 157.51 | 499.09 | 581.7
0.49 | 158.15 | 506.61 | 590.4
0.5 | 158.87 | 513.92 | 598.3

## Tranconductance (mS-mm)
VGS (V) | VDS = 0.100 V | VDS = 0.500 V | VDS = 0.900 V
-0.75 | -0.00191 | -0.00467 | -0.01509
-0.74 | -0.001747 | -0.00492 | -0.013285
-0.73 | -0.0016085 | -0.00446 | -0.013175
-0.72 | -0.0014865 | -0.00449 | -0.0146
-0.71 | -0.0014055 | -0.00447 | -0.01359
-0.7 | -0.0014015 | -0.004155 | -0.010765
-0.69 | -0.0013245 | -0.004655 | -0.01163
-0.68 | -0.001354 | -0.004435 | -0.01253
-0.67 | -0.00113 | -0.004035 | -0.011585
-0.66 | -0.001142 | -0.003985 | -0.01113
-0.65 | -0.0011595 | -0.0038 | -0.011665
-0.64 | -0.001008 | -0.00339 | -0.01134
-0.63 | -0.00096 | -0.00342 | -0.008935
-0.62 | -0.000875 | -0.003465 | -0.009355
-0.61 | -0.000956 | -0.00329 | -0.009555
-0.6 | -0.001029 | -0.0031 | -0.008895
-0.59 | -0.000991 | -0.00311 | -0.008385
-0.58 | -0.000795 | -0.00279 | -0.008195
-0.57 | -0.000814 | -0.00253 | -0.008875
-0.56 | -0.000716 | -0.00238 | -0.008375
-0.55 | -0.000633 | -0.00239 | -0.007265
-0.54 | -0.0006695 | -0.002715 | -0.00743
-0.53 | -0.000659 | -0.00222 | -0.008145
-0.52 | -0.0006165 | -0.001975 | -0.00758
-0.51 | -0.000354 | -0.002155 | -0.00567
-0.5 | -0.000206 | -0.00184 | -0.00574
-0.49 | -0.000184 | -0.00111 | -0.00503
-0.48 | -8.05e-05 | -0.00093 | -0.0037
-0.47 | 0.0002165 | -0.000615 | -0.00206
-0.46 | 0.0005065 | -9e-05 | -0.000285
-0.45 | 0.0008305 | 0.000665 | 0.00171
-0.44 | 0.001486 | 0.00186 | 0.00587
-0.43 | 0.0022035 | 0.003215 | 0.008995
-0.42 | 0.003161 | 0.005215 | 0.014905
-0.41 | 0.004587 | 0.00776 | 0.024
-0.4 | 0.006659 | 0.011615 | 0.034865
-0.39 | 0.0091135 | 0.01625 | 0.05199
-0.38 | 0.012534 | 0.023215 | 0.074315
-0.37 | 0.017848 | 0.03205 | 0.108455
-0.36 | 0.02411 | 0.04536 | 0.14954
-0.35 | 0.033745 | 0.063065 | 0.2084
-0.34 | 0.045845 | 0.087685 | 0.29725
-0.33 | 0.062475 | 0.12003 | 0.41715
-0.32 | 0.08647 | 0.165255 | 0.58165
-0.31 | 0.118395 | 0.232005 | 0.8039
-0.3 | 0.160555 | 0.31195 | 1.1192
-0.29 | 0.21977 | 0.4311 | 1.55165
-0.28 | 0.2997 | 0.5899 | 2.12775
-0.27 | 0.4068 | 0.79275 | 2.9075
-0.26 | 0.5437 | 1.09635 | 3.969
-0.25 | 0.73595 | 1.50215 | 5.3495
-0.24 | 1.0074 | 2.0012 | 7.409
-0.23 | 1.3335 | 2.684 | 9.9585
-0.22 | 1.7828 | 3.6825 | 13.4005
-0.21 | 2.401 | 4.8515 | 17.887
-0.2 | 3.2255 | 6.6305 | 23.84
-0.19 | 4.346 | 8.814 | 31.51
-0.18 | 5.659 | 11.7165 | 41.585
-0.17 | 7.543 | 15.402 | 54.505
-0.16 | 9.986 | 20.0235 | 70.615
-0.15 | 13.168 | 27.185 | 89.065
-0.14 | 17.223 | 35.25 | 112.81
-0.13 | 22.385 | 45.44 | 143.49
-0.12 | 28.98 | 57.625 | 175.215
-0.11 | 36.925 | 74.305 | 209.95
-0.1 | 48.14 | 96.34 | 252.2
-0.09 | 60.775 | 118.89 | 295.6
-0.08 | 75.81 | 145.465 | 344.8
-0.07 | 94.595 | 178.25 | 394.65
-0.06 | 116.095 | 216.15 | 442.55
-0.05 | 141.61 | 258.4 | 498.65
-0.04 | 168.55 | 305.6 | 550.2
-0.03 | 198.75 | 349.95 | 598.5
-0.02 | 229.1 | 402.7 | 655.4
-0.01 | 262.25 | 459.45 | 716.2
0 | 302.5 | 511.1 | 750.5
0.01 | 336.8 | 558.4 | 787.5
0.02 | 364.8 | 611.1 | 846.5
0.03 | 397.9 | 664.85 | 883.5
0.04 | 426.45 | 706.25 | 918.5
0.05 | 449.15 | 748.4 | 957
0.06 | 477.35 | 798 | 993
0.07 | 489 | 846 | 1023
0.08 | 494.15 | 866.5 | 1048
0.09 | 506.95 | 895 | 1065.5
0.1 | 515 | 936 | 1092
0.11 | 517 | 969.5 | 1126
0.12 | 510 | 993 | 1141
0.13 | 502 | 1008.5 | 1155
0.14 | 483.5 | 1029.5 | 1156
0.15 | 471.5 | 1055.5 | 1176
0.16 | 460 | 1101 | 1197
0.17 | 436.5 | 1076.5 | 1195.5
0.18 | 419 | 1068 | 1204
0.19 | 402 | 1115.5 | 1204
0.2 | 390.5 | 1153 | 1216
0.21 | 363.5 | 1133.5 | 1225
0.22 | 329.5 | 1095.5 | 1218
0.23 | 313 | 1130 | 1208
0.24 | 302 | 1147 | 1209
0.25 | 290.5 | 1137.5 | 1216
0.26 | 270 | 1136.5 | 1208.5
0.27 | 243.5 | 1132.5 | 1203.5
0.28 | 230.5 | 1130.5 | 1185.5
0.29 | 215 | 1131 | 1184.5
0.3 | 208.5 | 1120.5 | 1190.5
0.31 | 198 | 1105 | 1166.5
0.32 | 175.5 | 1095 | 1161
0.33 | 166 | 1097 | 1145.5
0.34 | 159.5 | 1084 | 1131.5
0.35 | 153.5 | 1065.5 | 1126.5
0.36 | 145 | 1046.5 | 1108
0.37 | 129.5 | 1032.5 | 1093.5
0.38 | 114.5 | 1017.5 | 1072.5
0.39 | 120.5 | 992 | 1055
0.4 | 117 | 974 | 1035
0.41 | 100.5 | 953.5 | 1024.5
0.42 | 89 | 929.5 | 997.5
0.43 | 74 | 906.5 | 975
0.44 | 89.5 | 876.5 | 962
0.45 | 87.5 | 850 | 937.5
0.46 | 66 | 829 | 900
0.47 | 64 | 803 | 879.5
0.48 | 61 | 769.5 | 880
0.49 | 68 | 741.5 | 830
0.5 | 72 | 731 | 790