## IDS-VDS Characteristic (mA-mm)
VGS (V) | VDS = 0.100 V | VDS = 0.500 V | VDS = 0.900 V
-0.75 | 0.00035654 | 0.0014264 | 0.0046551
-0.74 | 0.00033987 | 0.0013763 | 0.0045093
-0.73 | 0.00032587 | 0.0013311 | 0.0043789
-0.72 | 0.00031128 | 0.0012849 | 0.0042399
-0.71 | 0.00029908 | 0.0012387 | 0.00411
-0.7 | 0.00028424 | 0.0011912 | 0.0040035
-0.69 | 0.0002695 | 0.0011638 | 0.0038691
-0.68 | 0.00025783 | 0.0011102 | 0.0037442
-0.67 | 0.00024506 | 0.0010619 | 0.0036696
-0.66 | 0.00023564 | 0.0010302 | 0.0035375
-0.65 | 0.0002248 | 0.0009967 | 0.0034318
-0.64 | 0.0002155 | 0.0009621 | 0.0033158
-0.63 | 0.00020552 | 0.0009251 | 0.0032134
-0.62 | 0.00019655 | 0.0008925 | 0.0031165
-0.61 | 0.00018678 | 0.0008608 | 0.0030042
-0.6 | 0.00017941 | 0.0008266 | 0.0029085
-0.59 | 0.00017143 | 0.0007969 | 0.0028165
-0.58 | 0.00016382 | 0.0007713 | 0.0027308
-0.57 | 0.00015531 | 0.0007362 | 0.0026426
-0.56 | 0.00014765 | 0.0007137 | 0.0025745
-0.55 | 0.00014122 | 0.0006801 | 0.0024899
-0.54 | 0.00013504 | 0.0006635 | 0.0024143
-0.53 | 0.00012997 | 0.0006424 | 0.0023417
-0.52 | 0.00012409 | 0.0006198 | 0.0022594
-0.51 | 0.00011958 | 0.0006008 | 0.0022021
-0.5 | 0.00011534 | 0.0005811 | 0.0021378
-0.49 | 0.00011226 | 0.0005662 | 0.0021015
-0.48 | 0.0001094 | 0.000557 | 0.0020555
-0.47 | 0.00010848 | 0.0005489 | 0.0020241
-0.46 | 0.00010961 | 0.0005443 | 0.0020058
-0.45 | 0.00011255 | 0.0005479 | 0.0020212
-0.44 | 0.00011792 | 0.0005562 | 0.0020687
-0.43 | 0.0001272 | 0.0005908 | 0.0021414
-0.42 | 0.00014403 | 0.0006287 | 0.002285
-0.41 | 0.00016554 | 0.0006963 | 0.0024916
-0.4 | 0.0002017 | 0.000797 | 0.0028186
-0.39 | 0.0002482 | 0.0009378 | 0.0032886
-0.38 | 0.00031856 | 0.0011468 | 0.0039676
-0.37 | 0.00041139 | 0.0014247 | 0.0048924
-0.36 | 0.00054557 | 0.0018378 | 0.006329
-0.35 | 0.0007511 | 0.0023757 | 0.008247
-0.34 | 0.0010204 | 0.003191 | 0.010898
-0.33 | 0.0013621 | 0.0042154 | 0.014727
-0.32 | 0.0018738 | 0.0058 | 0.019952
-0.31 | 0.0025311 | 0.007801 | 0.027257
-0.3 | 0.0035075 | 0.010751 | 0.037528
-0.29 | 0.0047619 | 0.014508 | 0.05156
-0.28 | 0.006663 | 0.019941 | 0.07127
-0.27 | 0.009038 | 0.027132 | 0.0972
-0.26 | 0.012457 | 0.03728 | 0.134
-0.25 | 0.016825 | 0.050474 | 0.18206
-0.24 | 0.023131 | 0.06943 | 0.24912
-0.23 | 0.031328 | 0.09418 | 0.33959
-0.22 | 0.042782 | 0.12811 | 0.46152
-0.21 | 0.05808 | 0.1718 | 0.6255
-0.2 | 0.07834 | 0.23393 | 0.8435
-0.19 | 0.10681 | 0.31325 | 1.1378
-0.18 | 0.14308 | 0.42479 | 1.5196
-0.17 | 0.19434 | 0.56341 | 2.0266
-0.16 | 0.2584 | 0.7588 | 2.666
-0.15 | 0.34679 | 1.0022 | 3.5151
-0.14 | 0.46518 | 1.3372 | 4.5769
-0.13 | 0.6182 | 1.7538 | 5.932
-0.12 | 0.822 | 2.2988 | 7.578
-0.11 | 1.0806 | 2.996 | 9.585
-0.1 | 1.4351 | 3.8852 | 11.955
-0.09 | 1.8725 | 5.0179 | 14.867
-0.08 | 2.451 | 6.399 | 18.115
-0.07 | 3.1513 | 8.098 | 21.908
-0.06 | 4.0414 | 10.139 | 26.238
-0.05 | 5.1458 | 12.647 | 31.074
-0.04 | 6.44 | 15.548 | 36.425
-0.03 | 8.06 | 18.921 | 42.207
-0.02 | 9.935 | 22.778 | 48.656
-0.01 | 12.203 | 27.181 | 55.537
0 | 14.754 | 32.244 | 63.12
0.01 | 17.753 | 37.71 | 71.05
0.02 | 20.875 | 43.585 | 79.25
0.03 | 24.618 | 50.129 | 87.89
0.04 | 28.442 | 57.14 | 97.15
0.05 | 32.691 | 64.5 | 106.57
0.06 | 37.21 | 72.3 | 116.31
0.07 | 41.821 | 80.63 | 126.65
0.08 | 46.821 | 89.33 | 136.89
0.09 | 51.647 | 98.27 | 147.61
0.1 | 56.839 | 107.33 | 158.56
0.11 | 61.76 | 117.07 | 169.6
0.12 | 67 | 126.99 | 181.07
0.13 | 72.11 | 137.07 | 192.53
0.14 | 77.04 | 147.37 | 204.14
0.15 | 82 | 157.7 | 215.9
0.16 | 86.58 | 168.54 | 227.85
0.17 | 91.32 | 179.26 | 239.67
0.18 | 95.6 | 190.28 | 251.75
0.19 | 100 | 201.26 | 263.9
0.2 | 104.11 | 212.4 | 275.98
0.21 | 107.82 | 223.82 | 288.31
0.22 | 111.53 | 235.08 | 300.3
0.23 | 114.86 | 246.49 | 312.57
0.24 | 118.13 | 257.68 | 324.77
0.25 | 121.32 | 269.33 | 336.93
0.26 | 124.23 | 280.7 | 349.18
0.27 | 126.95 | 292.06 | 361.06
0.28 | 129.34 | 303.47 | 373.09
0.29 | 131.84 | 314.55 | 384.99
0.3 | 134.01 | 326 | 396.97
0.31 | 136.27 | 337.15 | 408.66
0.32 | 138.17 | 348.19 | 420.32
0.33 | 140.04 | 359.2 | 431.9
0.34 | 141.84 | 369.98 | 443.29
0.35 | 143.3 | 380.73 | 454.55
0.36 | 144.97 | 391.26 | 465.55
0.37 | 146.37 | 401.74 | 476.77
0.38 | 147.57 | 411.89 | 487.57
0.39 | 148.97 | 421.93 | 498.19
0.4 | 150.03 | 431.76 | 508.65
0.41 | 151.24 | 441.43 | 518.8
0.42 | 152.2 | 450.9 | 529.03
0.43 | 153.16 | 459.97 | 538.97
0.44 | 153.98 | 468.92 | 548.66
0.45 | 154.96 | 477.59 | 558.04
0.46 | 155.83 | 486.05 | 567.38
0.47 | 156.49 | 494.15 | 575.9
0.48 | 157.38 | 501.91 | 585
0.49 | 157.87 | 509.41 | 593.4
0.5 | 158.73 | 516.72 | 601.5

## Tranconductance (mS-mm)
VGS (V) | VDS = 0.100 V | VDS = 0.500 V | VDS = 0.900 V
-0.75 | -0.001667 | -0.00501 | -0.01458
-0.74 | -0.0015335 | -0.004765 | -0.01381
-0.73 | -0.0014295 | -0.00457 | -0.01347
-0.72 | -0.0013395 | -0.00462 | -0.013445
-0.71 | -0.001352 | -0.004685 | -0.01182
-0.7 | -0.001479 | -0.003745 | -0.012045
-0.69 | -0.0013205 | -0.00405 | -0.012965
-0.68 | -0.001222 | -0.005095 | -0.009975
-0.67 | -0.0011095 | -0.004 | -0.010335
-0.66 | -0.001013 | -0.00326 | -0.01189
-0.65 | -0.001007 | -0.003405 | -0.011085
-0.64 | -0.000964 | -0.00358 | -0.01092
-0.63 | -0.0009475 | -0.00348 | -0.009965
-0.62 | -0.000937 | -0.003215 | -0.01046
-0.61 | -0.000857 | -0.003295 | -0.0104
-0.6 | -0.0007675 | -0.003195 | -0.009385
-0.59 | -0.0007795 | -0.002765 | -0.008885
-0.58 | -0.000806 | -0.003035 | -0.008695
-0.57 | -0.0008085 | -0.00288 | -0.007815
-0.56 | -0.0007045 | -0.002805 | -0.007635
-0.55 | -0.0006305 | -0.00251 | -0.00801
-0.54 | -0.0005625 | -0.001885 | -0.00741
-0.53 | -0.0005475 | -0.002185 | -0.007745
-0.52 | -0.0005195 | -0.00208 | -0.00698
-0.51 | -0.0004375 | -0.001935 | -0.00608
-0.5 | -0.000366 | -0.00173 | -0.00503
-0.49 | -0.000297 | -0.001205 | -0.004115
-0.48 | -0.000189 | -0.000865 | -0.00387
-0.47 | 1.05e-05 | -0.000635 | -0.002485
-0.46 | 0.0002035 | -5e-05 | -0.000145
-0.45 | 0.0004155 | 0.000595 | 0.003145
-0.44 | 0.0007325 | 0.002145 | 0.00601
-0.43 | 0.0013055 | 0.003625 | 0.010815
-0.42 | 0.001917 | 0.005275 | 0.01751
-0.41 | 0.0028835 | 0.008415 | 0.02668
-0.4 | 0.004133 | 0.012075 | 0.03985
-0.39 | 0.005843 | 0.01749 | 0.05745
-0.38 | 0.0081595 | 0.024345 | 0.08019
-0.37 | 0.0113505 | 0.03455 | 0.11807
-0.36 | 0.0169855 | 0.04755 | 0.16773
-0.35 | 0.0237415 | 0.06766 | 0.22845
-0.34 | 0.03055 | 0.091985 | 0.324
-0.33 | 0.04267 | 0.13045 | 0.4527
-0.32 | 0.05845 | 0.17928 | 0.6265
-0.31 | 0.081685 | 0.24755 | 0.8788
-0.3 | 0.11154 | 0.33535 | 1.21515
-0.29 | 0.157775 | 0.4595 | 1.6871
-0.28 | 0.213805 | 0.6312 | 2.282
-0.27 | 0.2897 | 0.86695 | 3.1365
-0.26 | 0.38935 | 1.1671 | 4.243
-0.25 | 0.5337 | 1.6075 | 5.756
-0.24 | 0.72515 | 2.1853 | 7.8765
-0.23 | 0.98255 | 2.934 | 10.62
-0.22 | 1.3376 | 3.881 | 14.2955
-0.21 | 1.7779 | 5.291 | 19.099
-0.2 | 2.4365 | 7.0725 | 25.615
-0.19 | 3.237 | 9.543 | 33.805
-0.18 | 4.3765 | 12.508 | 44.44
-0.17 | 5.766 | 16.7005 | 57.32
-0.16 | 7.6225 | 21.9395 | 74.425
-0.15 | 10.339 | 28.92 | 95.545
-0.14 | 13.5705 | 37.58 | 120.845
-0.13 | 17.841 | 48.08 | 150.055
-0.12 | 23.12 | 62.11 | 182.65
-0.11 | 30.655 | 79.32 | 218.85
-0.1 | 39.595 | 101.095 | 264.1
-0.09 | 50.795 | 125.69 | 308
-0.08 | 63.94 | 154.005 | 352.05
-0.07 | 79.52 | 187 | 406.15
-0.06 | 99.725 | 227.45 | 458.3
-0.05 | 119.93 | 270.45 | 509.35
-0.04 | 145.71 | 313.7 | 556.65
-0.03 | 174.75 | 361.5 | 611.55
-0.02 | 207.15 | 413 | 666.5
-0.01 | 240.95 | 473.3 | 723.2
0 | 277.5 | 526.45 | 775.65
0.01 | 306.05 | 567.05 | 806.5
0.02 | 343.25 | 620.95 | 842
0.03 | 378.35 | 677.75 | 895
0.04 | 403.65 | 718.55 | 934
0.05 | 438.4 | 758 | 958
0.06 | 456.5 | 806.5 | 1004
0.07 | 480.55 | 851.5 | 1029
0.08 | 491.3 | 882 | 1048
0.09 | 500.9 | 900 | 1083.5
0.1 | 505.65 | 940 | 1099.5
0.11 | 508.05 | 983 | 1125.5
0.12 | 517.5 | 1000 | 1146.5
0.13 | 502 | 1019 | 1153.5
0.14 | 494.5 | 1031.5 | 1168.5
0.15 | 477 | 1058.5 | 1185.5
0.16 | 466 | 1078 | 1188.5
0.17 | 451 | 1087 | 1195
0.18 | 434 | 1100 | 1211.5
0.19 | 425.5 | 1106 | 1211.5
0.2 | 391 | 1128 | 1220.5
0.21 | 371 | 1134 | 1216
0.22 | 352 | 1133.5 | 1213
0.23 | 330 | 1130 | 1223.5
0.24 | 323 | 1142 | 1218
0.25 | 305 | 1151 | 1220.5
0.26 | 281.5 | 1136.5 | 1206.5
0.27 | 255.5 | 1138.5 | 1195.5
0.28 | 244.5 | 1124.5 | 1196.5
0.29 | 233.5 | 1126.5 | 1194
0.3 | 221.5 | 1130 | 1183.5
0.31 | 208 | 1109.5 | 1167.5
0.32 | 188.5 | 1102.5 | 1162
0.33 | 183.5 | 1089.5 | 1148.5
0.34 | 163 | 1076.5 | 1132.5
0.35 | 156.5 | 1064 | 1113
0.36 | 153.5 | 1050.5 | 1111
0.37 | 130 | 1031.5 | 1101
0.38 | 130 | 1009.5 | 1071
0.39 | 123 | 993.5 | 1054
0.4 | 113.5 | 975 | 1030.5
0.41 | 108.5 | 957 | 1019
0.42 | 96 | 927 | 1008.5
0.43 | 89 | 901 | 981.5
0.44 | 90 | 881 | 953.5
0.45 | 92.5 | 856.5 | 936
0.46 | 76.5 | 828 | 893
0.47 | 77.5 | 793 | 881
0.48 | 69 | 763 | 875
0.49 | 67.5 | 740.5 | 825
0.5 | 86 | 731 | 810