## IDS-VDS Characteristic (mA-mm)
VGS (V) | VDS = 0.100 V | VDS = 0.500 V | VDS = 0.900 V
-0.75 | 0.00037988 | 0.0015411 | 0.005139
-0.74 | 0.00036307 | 0.0014903 | 0.005001
-0.73 | 0.0003478 | 0.0014322 | 0.0048478
-0.72 | 0.00033288 | 0.0013872 | 0.0047087
-0.71 | 0.00031457 | 0.0013395 | 0.0045671
-0.7 | 0.00030235 | 0.0012928 | 0.0044124
-0.69 | 0.00029142 | 0.0012557 | 0.004302
-0.68 | 0.00027683 | 0.0012054 | 0.0041531
-0.67 | 0.00026245 | 0.0011655 | 0.0040342
-0.66 | 0.00025128 | 0.0011197 | 0.0039076
-0.65 | 0.00024074 | 0.001076 | 0.0037853
-0.64 | 0.0002309 | 0.0010417 | 0.0036731
-0.63 | 0.00021891 | 0.0009991 | 0.0035548
-0.62 | 0.00020931 | 0.0009623 | 0.0034288
-0.61 | 0.00020008 | 0.0009273 | 0.0033213
-0.6 | 0.00019109 | 0.0008925 | 0.0032191
-0.59 | 0.00018004 | 0.0008538 | 0.0031054
-0.58 | 0.00017305 | 0.0008227 | 0.0030065
-0.57 | 0.00016554 | 0.0007934 | 0.0029061
-0.56 | 0.00015608 | 0.0007691 | 0.0028286
-0.55 | 0.00015021 | 0.0007348 | 0.0027109
-0.54 | 0.00014373 | 0.0007148 | 0.0026475
-0.53 | 0.00013702 | 0.000686 | 0.0025635
-0.52 | 0.00013136 | 0.0006626 | 0.0024928
-0.51 | 0.00012517 | 0.0006466 | 0.0024042
-0.5 | 0.00012094 | 0.0006236 | 0.0023354
-0.49 | 0.00011678 | 0.0006051 | 0.0022791
-0.48 | 0.00011498 | 0.0005935 | 0.0022444
-0.47 | 0.0001122 | 0.0005831 | 0.0022023
-0.46 | 0.00011261 | 0.0005727 | 0.0021805
-0.45 | 0.00011342 | 0.0005773 | 0.0021788
-0.44 | 0.00011876 | 0.0005826 | 0.0022068
-0.43 | 0.00012656 | 0.0006044 | 0.0022684
-0.42 | 0.00014118 | 0.0006429 | 0.0023734
-0.41 | 0.00015992 | 0.000702 | 0.0025508
-0.4 | 0.00019105 | 0.0007869 | 0.0028058
-0.39 | 0.00023365 | 0.0009102 | 0.0032397
-0.38 | 0.00029515 | 0.0010983 | 0.0038253
-0.37 | 0.00038078 | 0.0013407 | 0.0046692
-0.36 | 0.00049959 | 0.0017123 | 0.005943
-0.35 | 0.0006833 | 0.0021933 | 0.007633
-0.34 | 0.0009288 | 0.0029242 | 0.010093
-0.33 | 0.0012397 | 0.0038552 | 0.013463
-0.32 | 0.0016969 | 0.0052247 | 0.018186
-0.31 | 0.002304 | 0.00717 | 0.024726
-0.3 | 0.0031779 | 0.009731 | 0.03398
-0.29 | 0.0043433 | 0.013333 | 0.046731
-0.28 | 0.006039 | 0.018092 | 0.06441
-0.27 | 0.008341 | 0.02492 | 0.08883
-0.26 | 0.011257 | 0.033715 | 0.12161
-0.25 | 0.015556 | 0.046383 | 0.16693
-0.24 | 0.021039 | 0.06355 | 0.22784
-0.23 | 0.02897 | 0.08595 | 0.31023
-0.22 | 0.039142 | 0.11698 | 0.42291
-0.21 | 0.053278 | 0.15899 | 0.5741
-0.2 | 0.07317 | 0.21298 | 0.7757
-0.19 | 0.09846 | 0.29016 | 1.0462
-0.18 | 0.13367 | 0.38755 | 1.4024
-0.17 | 0.17995 | 0.52352 | 1.8713
-0.16 | 0.24093 | 0.6967 | 2.469
-0.15 | 0.32544 | 0.9304 | 3.2596
-0.14 | 0.43321 | 1.2312 | 4.2654
-0.13 | 0.5807 | 1.6385 | 5.5113
-0.12 | 0.7674 | 2.135 | 7.091
-0.11 | 1.0271 | 2.8015 | 8.981
-0.1 | 1.34 | 3.6338 | 11.3
-0.09 | 1.7683 | 4.7072 | 14.041
-0.08 | 2.309 | 6 | 17.26
-0.07 | 2.9684 | 7.622 | 20.857
-0.06 | 3.8456 | 9.6 | 25.069
-0.05 | 4.8801 | 12.015 | 29.814
-0.04 | 6.164 | 14.845 | 35.061
-0.03 | 7.699 | 18.043 | 40.81
-0.02 | 9.56 | 21.897 | 47.015
-0.01 | 11.742 | 26.212 | 53.811
0 | 14.294 | 31.146 | 61.27
0.01 | 17.208 | 36.447 | 69
0.02 | 20.315 | 42.32 | 77.08
0.03 | 24.009 | 48.8 | 85.91
0.04 | 27.793 | 55.709 | 94.77
0.05 | 32.088 | 62.93 | 104.22
0.06 | 36.466 | 70.83 | 113.92
0.07 | 41.152 | 79.03 | 124.09
0.08 | 46.014 | 87.45 | 134.33
0.09 | 50.908 | 96.45 | 144.96
0.1 | 56.136 | 105.71 | 155.89
0.11 | 60.97 | 115.13 | 166.97
0.12 | 66.3 | 125.19 | 178.27
0.13 | 71.25 | 135.02 | 189.64
0.14 | 76.36 | 145.3 | 201.36
0.15 | 81.27 | 155.85 | 213.02
0.16 | 85.95 | 166.53 | 224.98
0.17 | 90.64 | 177.32 | 237.04
0.18 | 94.9 | 188.15 | 248.86
0.19 | 99.27 | 199.35 | 260.97
0.2 | 103.38 | 210.46 | 273.09
0.21 | 107.27 | 221.78 | 285.38
0.22 | 110.91 | 233 | 297.52
0.23 | 114.24 | 244.34 | 309.66
0.24 | 117.6 | 255.8 | 321.84
0.25 | 120.66 | 267.25 | 334.08
0.26 | 123.66 | 278.7 | 346.18
0.27 | 126.35 | 289.88 | 358.13
0.28 | 128.93 | 301.36 | 370.23
0.29 | 131.37 | 312.64 | 382.22
0.3 | 133.48 | 323.98 | 394.22
0.31 | 135.75 | 335.26 | 406.08
0.32 | 137.67 | 346.21 | 417.58
0.33 | 139.55 | 357.24 | 429.29
0.34 | 141.38 | 368.11 | 440.7
0.35 | 142.86 | 378.83 | 452.02
0.36 | 144.39 | 389.43 | 463.1
0.37 | 145.89 | 399.93 | 474.3
0.38 | 147.25 | 410.2 | 485.11
0.39 | 148.43 | 420.18 | 495.84
0.4 | 149.65 | 430.13 | 506.34
0.41 | 150.78 | 439.67 | 516.5
0.42 | 151.82 | 449.3 | 526.86
0.43 | 152.92 | 458.54 | 536.83
0.44 | 153.6 | 467.41 | 546.58
0.45 | 154.56 | 476.23 | 556.11
0.46 | 155.45 | 484.59 | 565.34
0.47 | 156.11 | 492.79 | 574.4
0.48 | 157.03 | 500.62 | 583
0.49 | 157.59 | 508.26 | 591.8
0.5 | 158.31 | 515.55 | 600.2

## Tranconductance (mS-mm)
VGS (V) | VDS = 0.100 V | VDS = 0.500 V | VDS = 0.900 V
-0.75 | -0.001681 | -0.00508 | -0.0138
-0.74 | -0.001604 | -0.005445 | -0.01456
-0.73 | -0.0015095 | -0.005155 | -0.014615
-0.72 | -0.0016615 | -0.004635 | -0.014035
-0.71 | -0.0015265 | -0.00472 | -0.014815
-0.7 | -0.0011575 | -0.00419 | -0.013255
-0.69 | -0.001276 | -0.00437 | -0.012965
-0.68 | -0.0014485 | -0.00451 | -0.01339
-0.67 | -0.0012775 | -0.004285 | -0.012275
-0.66 | -0.0010855 | -0.004475 | -0.012445
-0.65 | -0.001019 | -0.0039 | -0.011725
-0.64 | -0.0010915 | -0.003845 | -0.011525
-0.63 | -0.0010795 | -0.00397 | -0.012215
-0.62 | -0.0009415 | -0.00359 | -0.011675
-0.61 | -0.000911 | -0.00349 | -0.010485
-0.6 | -0.001002 | -0.003675 | -0.010795
-0.59 | -0.000902 | -0.00349 | -0.01063
-0.58 | -0.000725 | -0.00302 | -0.009965
-0.57 | -0.0008485 | -0.00268 | -0.008895
-0.56 | -0.0007665 | -0.00293 | -0.00976
-0.55 | -0.0006175 | -0.002715 | -0.009055
-0.54 | -0.0006595 | -0.00244 | -0.00737
-0.53 | -0.0006185 | -0.00261 | -0.007735
-0.52 | -0.0005925 | -0.00197 | -0.007965
-0.51 | -0.000521 | -0.00195 | -0.00787
-0.5 | -0.0004195 | -0.002075 | -0.006255
-0.49 | -0.000298 | -0.001505 | -0.00455
-0.48 | -0.000229 | -0.0011 | -0.00384
-0.47 | -0.0001185 | -0.00104 | -0.003195
-0.46 | 6.1e-05 | -0.00029 | -0.001175
-0.45 | 0.0003075 | 0.000495 | 0.001315
-0.44 | 0.000657 | 0.001355 | 0.00448
-0.43 | 0.001121 | 0.003015 | 0.00833
-0.42 | 0.001668 | 0.00488 | 0.01412
-0.41 | 0.0024935 | 0.0072 | 0.02162
-0.4 | 0.0036865 | 0.01041 | 0.034445
-0.39 | 0.005205 | 0.01557 | 0.050975
-0.38 | 0.0073565 | 0.021525 | 0.071475
-0.37 | 0.010222 | 0.0307 | 0.105885
-0.36 | 0.015126 | 0.04263 | 0.14819
-0.35 | 0.0214605 | 0.060595 | 0.2075
-0.34 | 0.02782 | 0.083095 | 0.2915
-0.33 | 0.038405 | 0.115025 | 0.40465
-0.32 | 0.053215 | 0.16574 | 0.56315
-0.31 | 0.07405 | 0.225315 | 0.7897
-0.3 | 0.101965 | 0.30815 | 1.10025
-0.29 | 0.143055 | 0.41805 | 1.5215
-0.28 | 0.199885 | 0.57935 | 2.10495
-0.27 | 0.2609 | 0.78115 | 2.86
-0.26 | 0.36075 | 1.07315 | 3.905
-0.25 | 0.4891 | 1.49175 | 5.3115
-0.24 | 0.6707 | 1.97835 | 7.165
-0.23 | 0.90515 | 2.6715 | 9.7535
-0.22 | 1.2154 | 3.652 | 13.1935
-0.21 | 1.7014 | 4.8 | 17.6395
-0.2 | 2.2591 | 6.5585 | 23.605
-0.19 | 3.025 | 8.7285 | 31.335
-0.18 | 4.0745 | 11.668 | 41.255
-0.17 | 5.363 | 15.4575 | 53.33
-0.16 | 7.2745 | 20.344 | 69.415
-0.15 | 9.614 | 26.725 | 89.82
-0.14 | 12.763 | 35.405 | 112.585
-0.13 | 16.7095 | 45.19 | 141.28
-0.12 | 22.32 | 58.15 | 173.485
-0.11 | 28.63 | 74.94 | 210.45
-0.1 | 37.06 | 95.285 | 253
-0.09 | 48.45 | 118.31 | 298
-0.08 | 60.005 | 145.74 | 340.8
-0.07 | 76.83 | 180 | 390.45
-0.06 | 95.585 | 219.65 | 447.85
-0.05 | 115.92 | 262.25 | 499.6
-0.04 | 140.945 | 301.4 | 549.8
-0.03 | 169.8 | 352.6 | 597.7
-0.02 | 202.15 | 408.45 | 650.05
-0.01 | 236.7 | 462.45 | 712.75
0 | 273.3 | 511.75 | 759.45
0.01 | 301.05 | 558.7 | 790.5
0.02 | 340.05 | 617.65 | 845.5
0.03 | 373.9 | 669.45 | 884.5
0.04 | 403.95 | 706.5 | 915.5
0.05 | 433.65 | 756.05 | 957.5
0.06 | 453.2 | 805 | 993.5
0.07 | 477.4 | 831 | 1020.5
0.08 | 487.8 | 871 | 1043.5
0.09 | 506.1 | 913 | 1078
0.1 | 503.1 | 934 | 1100.5
0.11 | 508.2 | 974 | 1119
0.12 | 514 | 994.5 | 1133.5
0.13 | 503 | 1005.5 | 1154.5
0.14 | 501 | 1041.5 | 1169
0.15 | 479.5 | 1061.5 | 1181
0.16 | 468.5 | 1073.5 | 1201
0.17 | 447.5 | 1081 | 1194
0.18 | 431.5 | 1101.5 | 1196.5
0.19 | 424 | 1115.5 | 1211.5
0.2 | 400 | 1121.5 | 1220.5
0.21 | 376.5 | 1127 | 1221.5
0.22 | 348.5 | 1128 | 1214
0.23 | 334.5 | 1140 | 1216
0.24 | 321 | 1145.5 | 1221
0.25 | 303 | 1145 | 1217
0.26 | 284.5 | 1131.5 | 1202.5
0.27 | 263.5 | 1133 | 1202.5
0.28 | 251 | 1138 | 1204.5
0.29 | 227.5 | 1131 | 1199.5
0.3 | 219 | 1131 | 1193
0.31 | 209.5 | 1111.5 | 1168
0.32 | 190 | 1099 | 1160.5
0.33 | 185.5 | 1095 | 1156
0.34 | 165.5 | 1079.5 | 1136.5
0.35 | 150.5 | 1066 | 1120
0.36 | 151.5 | 1055 | 1114
0.37 | 143 | 1038.5 | 1100.5
0.38 | 127 | 1012.5 | 1077
0.39 | 120 | 996.5 | 1061.5
0.4 | 117.5 | 974.5 | 1033
0.41 | 108.5 | 958.5 | 1026
0.42 | 107 | 943.5 | 1016.5
0.43 | 89 | 905.5 | 986
0.44 | 82 | 884.5 | 964
0.45 | 92.5 | 859 | 938
0.46 | 77.5 | 828 | 914.5
0.47 | 79 | 801.5 | 883
0.48 | 74 | 773.5 | 870
0.49 | 64 | 746.5 | 860
0.5 | 72 | 729 | 840