## IDS-VDS Characteristic (mA-mm)
VGS (V) | VDS = 0.100 V | VDS = 0.500 V | VDS = 0.900 V
-0.75 | 0.00033517 | 0.00138 | 0.0045559
-0.74 | 0.00031996 | 0.0013392 | 0.0043741
-0.73 | 0.00030978 | 0.0012852 | 0.0042582
-0.72 | 0.00029465 | 0.0012421 | 0.0041653
-0.71 | 0.00028247 | 0.0011933 | 0.0040488
-0.7 | 0.00026988 | 0.0011564 | 0.003908
-0.69 | 0.00025751 | 0.0011211 | 0.0037638
-0.68 | 0.0002469 | 0.0010708 | 0.0036925
-0.67 | 0.00023571 | 0.0010304 | 0.0035396
-0.66 | 0.00022414 | 0.0009925 | 0.0034261
-0.65 | 0.00021323 | 0.0009515 | 0.0033101
-0.64 | 0.00020364 | 0.0009181 | 0.0032255
-0.63 | 0.0001964 | 0.0008871 | 0.0031016
-0.62 | 0.00018549 | 0.000854 | 0.0030234
-0.61 | 0.0001778 | 0.000823 | 0.0029233
-0.6 | 0.00017046 | 0.0007902 | 0.0028168
-0.59 | 0.0001625 | 0.0007618 | 0.002716
-0.58 | 0.0001552 | 0.0007362 | 0.0026247
-0.57 | 0.00014754 | 0.0007089 | 0.0025505
-0.56 | 0.00014005 | 0.0006859 | 0.0024686
-0.55 | 0.00013464 | 0.0006514 | 0.0023911
-0.54 | 0.00012805 | 0.0006302 | 0.0023287
-0.53 | 0.0001225 | 0.0006132 | 0.0022528
-0.52 | 0.0001185 | 0.0005898 | 0.0021921
-0.51 | 0.00011283 | 0.0005707 | 0.0021258
-0.5 | 0.00010905 | 0.0005546 | 0.002075
-0.49 | 0.00010608 | 0.0005361 | 0.0020149
-0.48 | 0.0001028 | 0.0005241 | 0.0019834
-0.47 | 0.00010131 | 0.0005149 | 0.0019491
-0.46 | 0.00010194 | 0.0005155 | 0.0019312
-0.45 | 0.0001035 | 0.0005187 | 0.0019544
-0.44 | 0.00010777 | 0.0005296 | 0.0019876
-0.43 | 0.00011637 | 0.0005475 | 0.0020535
-0.42 | 0.00012914 | 0.0005884 | 0.0021608
-0.41 | 0.00014781 | 0.0006489 | 0.0023751
-0.4 | 0.00017589 | 0.0007336 | 0.0026688
-0.39 | 0.0002152 | 0.0008644 | 0.0031048
-0.38 | 0.00027252 | 0.0010432 | 0.0037245
-0.37 | 0.00035175 | 0.001298 | 0.0046263
-0.36 | 0.000462 | 0.0016549 | 0.005932
-0.35 | 0.0006455 | 0.0021539 | 0.007679
-0.34 | 0.0008678 | 0.0028559 | 0.010255
-0.33 | 0.0011702 | 0.0038117 | 0.013751
-0.32 | 0.0015849 | 0.0051438 | 0.01865
-0.31 | 0.0021568 | 0.007156 | 0.025589
-0.3 | 0.0029516 | 0.009684 | 0.035109
-0.29 | 0.0040343 | 0.013252 | 0.048395
-0.28 | 0.0055281 | 0.018126 | 0.06679
-0.27 | 0.007855 | 0.024837 | 0.09182
-0.26 | 0.010696 | 0.033854 | 0.12531
-0.25 | 0.014532 | 0.046303 | 0.17118
-0.24 | 0.019812 | 0.0639 | 0.235
-0.23 | 0.027069 | 0.08674 | 0.31983
-0.22 | 0.036839 | 0.11811 | 0.43737
-0.21 | 0.049956 | 0.16007 | 0.5924
-0.2 | 0.0688 | 0.21717 | 0.8007
-0.19 | 0.09329 | 0.29245 | 1.0741
-0.18 | 0.12631 | 0.39318 | 1.4414
-0.17 | 0.16993 | 0.52793 | 1.9167
-0.16 | 0.2291 | 0.7063 | 2.5491
-0.15 | 0.30767 | 0.9423 | 3.3501
-0.14 | 0.41259 | 1.2518 | 4.3589
-0.13 | 0.55136 | 1.6553 | 5.6491
-0.12 | 0.7321 | 2.1873 | 7.245
-0.11 | 0.9731 | 2.8463 | 9.231
-0.1 | 1.2826 | 3.7024 | 11.512
-0.09 | 1.69 | 4.8049 | 14.349
-0.08 | 2.2043 | 6.12 | 17.584
-0.07 | 2.8583 | 7.748 | 21.274
-0.06 | 3.6852 | 9.777 | 25.517
-0.05 | 4.7223 | 12.208 | 30.302
-0.04 | 5.934 | 15.055 | 35.612
-0.03 | 7.458 | 18.414 | 41.437
-0.02 | 9.28 | 22.209 | 47.768
-0.01 | 11.414 | 26.569 | 54.464
0 | 13.927 | 31.555 | 62.11
0.01 | 16.763 | 36.989 | 69.82
0.02 | 19.916 | 42.865 | 77.97
0.03 | 23.455 | 49.396 | 86.79
0.04 | 27.325 | 56.293 | 95.88
0.05 | 31.485 | 63.64 | 105.19
0.06 | 35.923 | 71.42 | 115.04
0.07 | 40.619 | 79.83 | 125.25
0.08 | 45.449 | 88.49 | 135.64
0.09 | 50.408 | 97.25 | 146.33
0.1 | 55.521 | 106.63 | 157.07
0.11 | 60.47 | 116.11 | 168.3
0.12 | 65.67 | 126.03 | 179.7
0.13 | 70.79 | 136.11 | 191.2
0.14 | 75.82 | 146.45 | 202.82
0.15 | 80.82 | 156.87 | 214.47
0.16 | 85.59 | 167.69 | 226.5
0.17 | 90.16 | 178.48 | 238.44
0.18 | 94.57 | 189.32 | 250.54
0.19 | 98.84 | 200.46 | 262.55
0.2 | 102.99 | 211.64 | 274.72
0.21 | 106.87 | 223.06 | 287.03
0.22 | 110.63 | 234.4 | 299.22
0.23 | 114.05 | 245.6 | 311.45
0.24 | 117.39 | 257.12 | 323.4
0.25 | 120.44 | 268.68 | 335.89
0.26 | 123.34 | 280.02 | 347.99
0.27 | 126.15 | 291.44 | 359.99
0.28 | 128.7 | 302.76 | 372.04
0.29 | 131.3 | 314.05 | 383.9
0.3 | 133.39 | 325.41 | 395.93
0.31 | 135.46 | 336.63 | 407.65
0.32 | 137.47 | 347.59 | 419.47
0.33 | 139.41 | 358.68 | 430.93
0.34 | 141.26 | 369.58 | 442.47
0.35 | 142.74 | 380.21 | 453.69
0.36 | 144.19 | 390.96 | 464.87
0.37 | 145.74 | 401.3 | 475.99
0.38 | 147.29 | 411.57 | 486.68
0.39 | 148.4 | 421.71 | 497.48
0.4 | 149.49 | 431.51 | 507.97
0.41 | 150.65 | 441.19 | 518.32
0.42 | 151.72 | 450.66 | 528.58
0.43 | 153 | 459.86 | 538.44
0.44 | 153.67 | 468.79 | 548.14
0.45 | 154.44 | 477.47 | 557.62
0.46 | 155.4 | 485.9 | 567.01
0.47 | 156.11 | 494.06 | 575.8
0.48 | 157.01 | 501.91 | 584.8
0.49 | 157.52 | 509.43 | 593.2
0.5 | 158.25 | 516.79 | 601.5

## Tranconductance (mS-mm)
VGS (V) | VDS = 0.100 V | VDS = 0.500 V | VDS = 0.900 V
-0.75 | -0.001521 | -0.00408 | -0.01818
-0.74 | -0.0012695 | -0.00474 | -0.014885
-0.73 | -0.0012655 | -0.004855 | -0.01044
-0.72 | -0.0013655 | -0.004595 | -0.01047
-0.71 | -0.0012385 | -0.004285 | -0.012865
-0.7 | -0.001248 | -0.00361 | -0.01425
-0.69 | -0.001149 | -0.00428 | -0.010775
-0.68 | -0.00109 | -0.004535 | -0.01121
-0.67 | -0.001138 | -0.003915 | -0.01332
-0.66 | -0.001124 | -0.003945 | -0.011475
-0.65 | -0.001025 | -0.00372 | -0.01003
-0.64 | -0.0008415 | -0.00322 | -0.010425
-0.63 | -0.0009075 | -0.003205 | -0.010105
-0.62 | -0.00093 | -0.003205 | -0.008915
-0.61 | -0.0007515 | -0.00319 | -0.01033
-0.6 | -0.000765 | -0.00306 | -0.010365
-0.59 | -0.000763 | -0.0027 | -0.009605
-0.58 | -0.000748 | -0.002645 | -0.008275
-0.57 | -0.0007575 | -0.002515 | -0.007805
-0.56 | -0.000645 | -0.002875 | -0.00797
-0.55 | -0.0006 | -0.002785 | -0.006995
-0.54 | -0.000607 | -0.00191 | -0.006915
-0.53 | -0.0004775 | -0.00202 | -0.00683
-0.52 | -0.0004835 | -0.002125 | -0.00635
-0.51 | -0.0004725 | -0.00176 | -0.005855
-0.5 | -0.0003375 | -0.00173 | -0.005545
-0.49 | -0.0003125 | -0.001525 | -0.00458
-0.48 | -0.0002385 | -0.00106 | -0.00329
-0.47 | -4.3e-05 | -0.00043 | -0.00261
-0.46 | 0.0001095 | 0.00019 | 0.000265
-0.45 | 0.0002915 | 0.000705 | 0.00282
-0.44 | 0.0006435 | 0.00144 | 0.004955
-0.43 | 0.0010685 | 0.00294 | 0.00866
-0.42 | 0.001572 | 0.00507 | 0.01608
-0.41 | 0.0023375 | 0.00726 | 0.0254
-0.4 | 0.0033695 | 0.010775 | 0.036485
-0.39 | 0.0048315 | 0.01548 | 0.052785
-0.38 | 0.0068275 | 0.02168 | 0.076075
-0.37 | 0.009474 | 0.030585 | 0.110375
-0.36 | 0.0146875 | 0.042795 | 0.152635
-0.35 | 0.02029 | 0.06005 | 0.21615
-0.34 | 0.026235 | 0.08289 | 0.3036
-0.33 | 0.035855 | 0.114395 | 0.41975
-0.32 | 0.04933 | 0.167215 | 0.5919
-0.31 | 0.068335 | 0.22701 | 0.82295
-0.3 | 0.093875 | 0.3048 | 1.1403
-0.29 | 0.128825 | 0.4221 | 1.58405
-0.28 | 0.191035 | 0.57925 | 2.17125
-0.27 | 0.258395 | 0.7864 | 2.926
-0.26 | 0.33385 | 1.0733 | 3.968
-0.25 | 0.4558 | 1.5023 | 5.4845
-0.24 | 0.62685 | 2.02185 | 7.4325
-0.23 | 0.85135 | 2.7105 | 10.1185
-0.22 | 1.14435 | 3.6665 | 13.6285
-0.21 | 1.59805 | 4.953 | 18.1665
-0.2 | 2.1667 | 6.619 | 24.085
-0.19 | 2.8755 | 8.8005 | 32.035
-0.18 | 3.832 | 11.774 | 42.13
-0.17 | 5.1395 | 15.656 | 55.385
-0.16 | 6.887 | 20.7185 | 71.67
-0.15 | 9.1745 | 27.275 | 90.49
-0.14 | 12.1845 | 35.65 | 114.95
-0.13 | 15.9755 | 46.775 | 144.305
-0.12 | 21.087 | 59.55 | 179.095
-0.11 | 27.525 | 75.755 | 213.35
-0.1 | 35.845 | 97.93 | 255.9
-0.09 | 46.085 | 120.88 | 303.6
-0.08 | 58.415 | 147.155 | 346.25
-0.07 | 74.045 | 182.85 | 396.65
-0.06 | 93.2 | 223 | 451.4
-0.05 | 112.44 | 263.9 | 504.75
-0.04 | 136.785 | 310.3 | 556.75
-0.03 | 167.3 | 357.7 | 607.8
-0.02 | 197.8 | 407.75 | 651.35
-0.01 | 232.35 | 467.3 | 717.1
0 | 267.45 | 521 | 767.8
0.01 | 299.45 | 565.5 | 793
0.02 | 334.6 | 620.35 | 848.5
0.03 | 370.45 | 671.4 | 895.5
0.04 | 401.5 | 712.2 | 920
0.05 | 429.9 | 756.35 | 958
0.06 | 456.7 | 809.5 | 1003
0.07 | 476.3 | 853.5 | 1030
0.08 | 489.45 | 871 | 1054
0.09 | 503.6 | 907 | 1071.5
0.1 | 503.1 | 943 | 1098.5
0.11 | 507.45 | 970 | 1131.5
0.12 | 516 | 1000 | 1145
0.13 | 507.5 | 1021 | 1156
0.14 | 501.5 | 1038 | 1163.5
0.15 | 488.5 | 1062 | 1184
0.16 | 467 | 1080.5 | 1198.5
0.17 | 449 | 1081.5 | 1202
0.18 | 434 | 1099 | 1205.5
0.19 | 421 | 1116 | 1209
0.2 | 401.5 | 1130 | 1224
0.21 | 382 | 1138 | 1225
0.22 | 359 | 1127 | 1221
0.23 | 338 | 1136 | 1209
0.24 | 319.5 | 1154 | 1222
0.25 | 297.5 | 1145 | 1229.5
0.26 | 285.5 | 1138 | 1205
0.27 | 268 | 1137 | 1202.5
0.28 | 257.5 | 1130.5 | 1195.5
0.29 | 234.5 | 1132.5 | 1194.5
0.3 | 208 | 1129 | 1187.5
0.31 | 204 | 1109 | 1177
0.32 | 197.5 | 1102.5 | 1164
0.33 | 189.5 | 1099.5 | 1150
0.34 | 166.5 | 1076.5 | 1138
0.35 | 146.5 | 1069 | 1120
0.36 | 150 | 1054.5 | 1115
0.37 | 155 | 1030.5 | 1090.5
0.38 | 133 | 1020.5 | 1074.5
0.39 | 110 | 997 | 1064.5
0.4 | 112.5 | 974 | 1042
0.41 | 111.5 | 957.5 | 1030.5
0.42 | 117.5 | 933.5 | 1006
0.43 | 97.5 | 906.5 | 978
0.44 | 72 | 880.5 | 959
0.45 | 86.5 | 855.5 | 943.5
0.46 | 83.5 | 829.5 | 909
0.47 | 80.5 | 800.5 | 889.5
0.48 | 70.5 | 768.5 | 870
0.49 | 62 | 744 | 835
0.5 | 73 | 736 | 830