## IDS-VDS Characteristic (mA-mm)
VGS (V) | VDS = 0.100 V | VDS = 0.500 V | VDS = 0.900 V
-0.75 | 0.00032302 | 0.0013597 | 0.0045779
-0.74 | 0.00030821 | 0.0013073 | 0.004444
-0.73 | 0.00029645 | 0.0012572 | 0.0042804
-0.72 | 0.00028124 | 0.0012095 | 0.0041311
-0.71 | 0.00026605 | 0.00116 | 0.0040288
-0.7 | 0.00025422 | 0.00112 | 0.0039158
-0.69 | 0.00024276 | 0.0010819 | 0.0037951
-0.68 | 0.00023201 | 0.0010404 | 0.0036684
-0.67 | 0.00022066 | 0.0010047 | 0.0035648
-0.66 | 0.00021125 | 0.0009637 | 0.0034615
-0.65 | 0.00020255 | 0.0009293 | 0.0033248
-0.64 | 0.00019213 | 0.0008966 | 0.0032276
-0.63 | 0.00018349 | 0.0008623 | 0.0031211
-0.62 | 0.00017582 | 0.0008275 | 0.0030223
-0.61 | 0.00016727 | 0.0008035 | 0.002923
-0.6 | 0.00015986 | 0.0007681 | 0.0028271
-0.59 | 0.00015335 | 0.000743 | 0.0027565
-0.58 | 0.00014443 | 0.0007135 | 0.0026628
-0.57 | 0.00013911 | 0.0006882 | 0.0025733
-0.56 | 0.00013242 | 0.0006613 | 0.0024878
-0.55 | 0.00012654 | 0.0006339 | 0.0024039
-0.54 | 0.00012082 | 0.0006091 | 0.0023128
-0.53 | 0.00011509 | 0.000587 | 0.0022432
-0.52 | 0.00011007 | 0.0005659 | 0.0021807
-0.51 | 0.0001057 | 0.0005487 | 0.0021257
-0.5 | 0.00010231 | 0.0005337 | 0.0020707
-0.49 | 9.883e-05 | 0.0005162 | 0.0020156
-0.48 | 9.638e-05 | 0.000508 | 0.001964
-0.47 | 9.45e-05 | 0.00049687 | 0.0019422
-0.46 | 9.403e-05 | 0.00049388 | 0.001937
-0.45 | 9.508e-05 | 0.00049158 | 0.0019266
-0.44 | 9.88e-05 | 0.00050576 | 0.0019562
-0.43 | 0.00010539 | 0.00052407 | 0.0020174
-0.42 | 0.00011559 | 0.00056066 | 0.002141
-0.41 | 0.00013218 | 0.0006195 | 0.0023226
-0.4 | 0.00015623 | 0.0007011 | 0.0025904
-0.39 | 0.00019076 | 0.0008194 | 0.0030141
-0.38 | 0.00023897 | 0.0009869 | 0.0035996
-0.37 | 0.00030738 | 0.0012276 | 0.0044504
-0.36 | 0.00040214 | 0.0015617 | 0.0056765
-0.35 | 0.00053224 | 0.0020232 | 0.007513
-0.34 | 0.0007641 | 0.0026824 | 0.009918
-0.33 | 0.0010299 | 0.0035878 | 0.013333
-0.32 | 0.0013947 | 0.00486 | 0.018117
-0.31 | 0.0019013 | 0.006748 | 0.024714
-0.3 | 0.0025986 | 0.009196 | 0.034031
-0.29 | 0.0035527 | 0.01254 | 0.046992
-0.28 | 0.0048652 | 0.017166 | 0.06457
-0.27 | 0.006963 | 0.023577 | 0.08885
-0.26 | 0.009492 | 0.03223 | 0.12253
-0.25 | 0.012963 | 0.044328 | 0.16705
-0.24 | 0.017677 | 0.06162 | 0.23061
-0.23 | 0.024115 | 0.08372 | 0.3137
-0.22 | 0.03296 | 0.11341 | 0.42582
-0.21 | 0.044723 | 0.15429 | 0.5776
-0.2 | 0.06221 | 0.20851 | 0.7805
-0.19 | 0.08406 | 0.28255 | 1.0542
-0.18 | 0.11428 | 0.38103 | 1.411
-0.17 | 0.15428 | 0.5122 | 1.8833
-0.16 | 0.20811 | 0.6898 | 2.4965
-0.15 | 0.27943 | 0.9162 | 3.2798
-0.14 | 0.37662 | 1.22 | 4.284
-0.13 | 0.50314 | 1.6166 | 5.548
-0.12 | 0.6716 | 2.1266 | 7.139
-0.11 | 0.8921 | 2.776 | 9.034
-0.1 | 1.1812 | 3.6181 | 11.356
-0.09 | 1.5593 | 4.6912 | 14.091
-0.08 | 2.0378 | 5.996 | 17.324
-0.07 | 2.6597 | 7.628 | 21.017
-0.06 | 3.4367 | 9.584 | 25.206
-0.05 | 4.4139 | 11.999 | 30.01
-0.04 | 5.6155 | 14.839 | 35.186
-0.03 | 7.008 | 18.128 | 41.025
-0.02 | 8.751 | 21.86 | 47.314
-0.01 | 10.807 | 26.213 | 54.1
0 | 13.218 | 31.109 | 61.49
0.01 | 15.931 | 36.499 | 69.3
0.02 | 19.031 | 42.379 | 77.48
0.03 | 22.531 | 48.754 | 86.19
0.04 | 26.281 | 55.712 | 95.17
0.05 | 30.378 | 62.85 | 104.64
0.06 | 34.747 | 70.76 | 114.21
0.07 | 39.441 | 79.08 | 124.46
0.08 | 44.204 | 87.64 | 134.85
0.09 | 49.18 | 96.47 | 145.52
0.1 | 54.252 | 105.74 | 156.45
0.11 | 59.19 | 115.29 | 167.41
0.12 | 64.45 | 125.18 | 178.8
0.13 | 69.57 | 135.27 | 190.28
0.14 | 74.61 | 145.31 | 201.9
0.15 | 79.61 | 155.9 | 213.6
0.16 | 84.47 | 166.69 | 225.46
0.17 | 89.13 | 177.46 | 237.48
0.18 | 93.64 | 188.41 | 249.5
0.19 | 97.96 | 199.41 | 261.53
0.2 | 102.14 | 210.6 | 273.52
0.21 | 106.11 | 221.98 | 285.93
0.22 | 109.95 | 233.3 | 298.07
0.23 | 113.4 | 244.57 | 310.32
0.24 | 116.73 | 256 | 322.58
0.25 | 119.92 | 267.56 | 334.57
0.26 | 122.86 | 278.91 | 346.79
0.27 | 125.81 | 290.29 | 358.91
0.28 | 128.41 | 301.51 | 370.9
0.29 | 130.82 | 312.87 | 382.85
0.3 | 133.12 | 324.3 | 394.78
0.31 | 135.4 | 335.45 | 406.57
0.32 | 137.43 | 346.63 | 418.21
0.33 | 139.4 | 357.47 | 429.78
0.34 | 141.1 | 368.41 | 441.13
0.35 | 142.76 | 379.17 | 452.45
0.36 | 144.54 | 389.75 | 463.58
0.37 | 145.99 | 400.23 | 474.74
0.38 | 147.29 | 410.48 | 485.58
0.39 | 148.57 | 420.6 | 496.16
0.4 | 149.62 | 430.45 | 506.7
0.41 | 151.06 | 440.1 | 517.01
0.42 | 152.02 | 449.55 | 527.2
0.43 | 153 | 458.8 | 537.2
0.44 | 153.92 | 467.81 | 546.74
0.45 | 154.92 | 476.45 | 556.32
0.46 | 155.89 | 485.04 | 565.7
0.47 | 156.67 | 493.05 | 574.6
0.48 | 157.33 | 501.01 | 583.4
0.49 | 158.09 | 508.61 | 591.8
0.5 | 159.03 | 515.92 | 600.2

## Tranconductance (mS-mm)
VGS (V) | VDS = 0.100 V | VDS = 0.500 V | VDS = 0.900 V
-0.75 | -0.001481 | -0.00524 | -0.01339
-0.74 | -0.0013285 | -0.005125 | -0.014875
-0.73 | -0.0013485 | -0.00489 | -0.015645
-0.72 | -0.00152 | -0.00486 | -0.01258
-0.71 | -0.001351 | -0.004475 | -0.010765
-0.7 | -0.0011645 | -0.003905 | -0.011685
-0.69 | -0.0011105 | -0.00398 | -0.01237
-0.68 | -0.001105 | -0.00386 | -0.011515
-0.67 | -0.001038 | -0.003835 | -0.010345
-0.66 | -0.0009055 | -0.00377 | -0.012
-0.65 | -0.000956 | -0.003355 | -0.011695
-0.64 | -0.000953 | -0.00335 | -0.010185
-0.63 | -0.0008155 | -0.003455 | -0.010265
-0.62 | -0.000811 | -0.00294 | -0.009905
-0.61 | -0.000798 | -0.00297 | -0.00976
-0.6 | -0.000696 | -0.003025 | -0.008325
-0.59 | -0.0007715 | -0.00273 | -0.008215
-0.58 | -0.000712 | -0.00274 | -0.00916
-0.57 | -0.0006005 | -0.00261 | -0.00875
-0.56 | -0.0006285 | -0.002715 | -0.00847
-0.55 | -0.00058 | -0.00261 | -0.00875
-0.54 | -0.0005725 | -0.002345 | -0.008035
-0.53 | -0.0005375 | -0.00216 | -0.006605
-0.52 | -0.0004695 | -0.001915 | -0.005875
-0.51 | -0.000388 | -0.00161 | -0.0055
-0.5 | -0.0003435 | -0.001625 | -0.005505
-0.49 | -0.0002965 | -0.001285 | -0.005335
-0.48 | -0.0002165 | -0.0009665 | -0.00367
-0.47 | -0.0001175 | -0.000706 | -0.00135
-0.46 | 2.9e-05 | -0.0002645 | -0.00078
-0.45 | 0.0002385 | 0.000594 | 0.00096
-0.44 | 0.0005155 | 0.0016245 | 0.00454
-0.43 | 0.0008395 | 0.002745 | 0.00924
-0.42 | 0.0013395 | 0.0047715 | 0.01526
-0.41 | 0.002032 | 0.007022 | 0.02247
-0.4 | 0.002929 | 0.009995 | 0.034575
-0.39 | 0.004137 | 0.01429 | 0.05046
-0.38 | 0.005831 | 0.02041 | 0.071815
-0.37 | 0.0081585 | 0.02874 | 0.103845
-0.36 | 0.011243 | 0.03978 | 0.15313
-0.35 | 0.018098 | 0.056035 | 0.212075
-0.34 | 0.024883 | 0.07823 | 0.291
-0.33 | 0.03153 | 0.10888 | 0.40995
-0.32 | 0.04357 | 0.15801 | 0.56905
-0.31 | 0.060195 | 0.2168 | 0.7957
-0.3 | 0.08257 | 0.2896 | 1.1139
-0.29 | 0.11333 | 0.3985 | 1.52695
-0.28 | 0.170515 | 0.55185 | 2.0929
-0.27 | 0.23134 | 0.7532 | 2.898
-0.26 | 0.3 | 1.03755 | 3.91
-0.25 | 0.40925 | 1.4695 | 5.404
-0.24 | 0.5576 | 1.9696 | 7.3325
-0.23 | 0.76415 | 2.5895 | 9.7605
-0.22 | 1.0304 | 3.5285 | 13.195
-0.21 | 1.4625 | 4.755 | 17.734
-0.2 | 1.96685 | 6.413 | 23.83
-0.19 | 2.6035 | 8.626 | 31.525
-0.18 | 3.511 | 11.4825 | 41.455
-0.17 | 4.6915 | 15.4385 | 54.275
-0.16 | 6.2575 | 20.2 | 69.825
-0.15 | 8.4255 | 26.51 | 89.375
-0.14 | 11.1855 | 35.02 | 113.41
-0.13 | 14.749 | 45.33 | 142.75
-0.12 | 19.448 | 57.97 | 174.3
-0.11 | 25.48 | 74.575 | 210.85
-0.1 | 33.36 | 95.76 | 252.85
-0.09 | 42.83 | 118.895 | 298.4
-0.08 | 55.02 | 146.84 | 346.3
-0.07 | 69.945 | 179.4 | 394.1
-0.06 | 87.71 | 218.55 | 449.65
-0.05 | 108.94 | 262.75 | 499
-0.04 | 129.705 | 306.45 | 550.75
-0.03 | 156.775 | 351.05 | 606.4
-0.02 | 189.95 | 404.25 | 653.75
-0.01 | 223.35 | 462.45 | 708.8
0 | 256.2 | 514.3 | 760
0.01 | 290.65 | 563.5 | 799.5
0.02 | 330 | 612.75 | 844.5
0.03 | 362.5 | 666.65 | 884.5
0.04 | 392.35 | 704.8 | 922.5
0.05 | 423.3 | 752.4 | 952
0.06 | 453.15 | 811.5 | 991
0.07 | 472.85 | 844 | 1032
0.08 | 486.95 | 869.5 | 1053
0.09 | 502.4 | 905 | 1080
0.1 | 500.5 | 941 | 1094.5
0.11 | 509.9 | 972 | 1117.5
0.12 | 519 | 999 | 1143.5
0.13 | 508 | 1006.5 | 1155
0.14 | 502 | 1031.5 | 1166
0.15 | 493 | 1069 | 1178
0.16 | 476 | 1078 | 1194
0.17 | 458.5 | 1086 | 1202
0.18 | 441.5 | 1097.5 | 1202.5
0.19 | 425 | 1109.5 | 1201
0.2 | 407.5 | 1128.5 | 1220
0.21 | 390.5 | 1135 | 1227.5
0.22 | 364.5 | 1129.5 | 1219.5
0.23 | 339 | 1135 | 1225.5
0.24 | 326 | 1149.5 | 1212.5
0.25 | 306.5 | 1145.5 | 1210.5
0.26 | 294.5 | 1136.5 | 1217
0.27 | 277.5 | 1130 | 1205.5
0.28 | 250.5 | 1129 | 1197
0.29 | 235.5 | 1139.5 | 1194
0.3 | 229 | 1129 | 1186
0.31 | 215.5 | 1116.5 | 1171.5
0.32 | 200 | 1101 | 1160.5
0.33 | 183.5 | 1089 | 1146
0.34 | 168 | 1085 | 1133.5
0.35 | 172 | 1067 | 1122.5
0.36 | 161.5 | 1053 | 1114.5
0.37 | 137.5 | 1036.5 | 1100
0.38 | 129 | 1018.5 | 1071
0.39 | 116.5 | 998.5 | 1056
0.4 | 124.5 | 975 | 1042.5
0.41 | 120 | 955 | 1025
0.42 | 97 | 935 | 1009.5
0.43 | 95 | 913 | 977
0.44 | 96 | 882.5 | 956
0.45 | 98.5 | 861.5 | 948
0.46 | 87.5 | 830 | 914
0.47 | 72 | 798.5 | 885
0.48 | 71 | 778 | 860
0.49 | 85 | 745.5 | 840
0.5 | 94 | 731 | 840