## IDS-VDS Characteristic (mA-mm)
VGS (V) | VDS = 0.100 V | VDS = 0.500 V | VDS = 0.900 V
-0.75 | 0.0003621 | 0.0014736 | 0.0048897
-0.74 | 0.0003432 | 0.0014221 | 0.0047228
-0.73 | 0.00032769 | 0.0013614 | 0.0046246
-0.72 | 0.00031278 | 0.0013132 | 0.0044792
-0.71 | 0.00030053 | 0.001278 | 0.0043027
-0.7 | 0.00028674 | 0.0012292 | 0.0041799
-0.69 | 0.00027382 | 0.0011806 | 0.004074
-0.68 | 0.0002619 | 0.0011401 | 0.0039497
-0.67 | 0.00024844 | 0.0010915 | 0.0038095
-0.66 | 0.0002364 | 0.001054 | 0.0036918
-0.65 | 0.00022667 | 0.0010127 | 0.0035857
-0.64 | 0.00021696 | 0.0009723 | 0.003478
-0.63 | 0.00020674 | 0.0009348 | 0.0033411
-0.62 | 0.00019626 | 0.0009046 | 0.0032594
-0.61 | 0.0001868 | 0.0008716 | 0.0031447
-0.6 | 0.0001786 | 0.0008396 | 0.0030386
-0.59 | 0.00016986 | 0.000809 | 0.0029495
-0.58 | 0.000163 | 0.000777 | 0.002862
-0.57 | 0.00015483 | 0.000755 | 0.0027622
-0.56 | 0.0001473 | 0.0007195 | 0.0026693
-0.55 | 0.00014149 | 0.0006988 | 0.0025847
-0.54 | 0.00013478 | 0.0006709 | 0.0024955
-0.53 | 0.000129 | 0.0006458 | 0.0024287
-0.52 | 0.00012321 | 0.0006243 | 0.0023526
-0.51 | 0.00011769 | 0.0006052 | 0.0022913
-0.5 | 0.0001135 | 0.00059 | 0.00222
-0.49 | 0.00011006 | 0.0005674 | 0.0021845
-0.48 | 0.0001066 | 0.000557 | 0.0021378
-0.47 | 0.00010418 | 0.0005429 | 0.0020874
-0.46 | 0.00010409 | 0.0005408 | 0.0020864
-0.45 | 0.00010496 | 0.0005412 | 0.002078
-0.44 | 0.00010868 | 0.0005522 | 0.0021081
-0.43 | 0.00011569 | 0.0005721 | 0.002194
-0.42 | 0.00012655 | 0.0006076 | 0.0023
-0.41 | 0.00014294 | 0.0006656 | 0.002497
-0.4 | 0.00016755 | 0.0007522 | 0.0027971
-0.39 | 0.00020313 | 0.0008759 | 0.0032263
-0.38 | 0.00025379 | 0.0010582 | 0.0038548
-0.37 | 0.00032523 | 0.0013079 | 0.0047798
-0.36 | 0.00042259 | 0.0016597 | 0.006099
-0.35 | 0.00056043 | 0.0021417 | 0.007908
-0.34 | 0.0008001 | 0.0028392 | 0.010511
-0.33 | 0.001077 | 0.003782 | 0.014071
-0.32 | 0.0014577 | 0.0051092 | 0.01903
-0.31 | 0.0019804 | 0.007082 | 0.026061
-0.3 | 0.0026965 | 0.009674 | 0.035858
-0.29 | 0.0036982 | 0.013162 | 0.049193
-0.28 | 0.0050563 | 0.018008 | 0.0677
-0.27 | 0.007203 | 0.024564 | 0.0934
-0.26 | 0.009793 | 0.033748 | 0.1277
-0.25 | 0.013395 | 0.046197 | 0.17494
-0.24 | 0.018216 | 0.06395 | 0.23892
-0.23 | 0.024924 | 0.08703 | 0.32649
-0.22 | 0.033818 | 0.11843 | 0.44284
-0.21 | 0.046064 | 0.16077 | 0.6003
-0.2 | 0.06388 | 0.21724 | 0.8089
-0.19 | 0.08662 | 0.29331 | 1.0861
-0.18 | 0.11753 | 0.39652 | 1.4605
-0.17 | 0.15839 | 0.5318 | 1.9429
-0.16 | 0.21325 | 0.7121 | 2.5622
-0.15 | 0.28645 | 0.9489 | 3.3642
-0.14 | 0.38466 | 1.2631 | 4.4039
-0.13 | 0.51416 | 1.6657 | 5.6901
-0.12 | 0.685 | 2.1924 | 7.265
-0.11 | 0.9154 | 2.8655 | 9.222
-0.1 | 1.2074 | 3.7162 | 11.566
-0.09 | 1.5915 | 4.8198 | 14.378
-0.08 | 2.0899 | 6.141 | 17.627
-0.07 | 2.7048 | 7.798 | 21.277
-0.06 | 3.5025 | 9.831 | 25.542
-0.05 | 4.4938 | 12.26 | 30.335
-0.04 | 5.6936 | 15.11 | 35.604
-0.03 | 7.127 | 18.412 | 41.363
-0.02 | 8.883 | 22.235 | 47.706
-0.01 | 10.951 | 26.602 | 54.543
0 | 13.374 | 31.548 | 62.03
0.01 | 16.167 | 36.923 | 69.75
0.02 | 19.218 | 42.801 | 78.02
0.03 | 22.718 | 49.341 | 86.75
0.04 | 26.483 | 56.26 | 95.79
0.05 | 30.583 | 63.57 | 105.23
0.06 | 34.963 | 71.35 | 115.08
0.07 | 39.617 | 79.61 | 125.18
0.08 | 44.439 | 88.27 | 135.36
0.09 | 49.374 | 97.09 | 146.21
0.1 | 54.434 | 106.39 | 157.03
0.11 | 59.4 | 116.05 | 168.2
0.12 | 64.6 | 125.73 | 179.76
0.13 | 69.77 | 135.97 | 190.97
0.14 | 74.82 | 146.23 | 202.74
0.15 | 79.79 | 156.65 | 214.44
0.16 | 84.7 | 167.5 | 226.43
0.17 | 89.33 | 178.23 | 238.33
0.18 | 93.84 | 189.22 | 250.4
0.19 | 98.12 | 200.28 | 262.43
0.2 | 102.24 | 211.52 | 274.62
0.21 | 106.29 | 222.82 | 286.94
0.22 | 110.05 | 234.15 | 298.94
0.23 | 113.62 | 245.52 | 311.26
0.24 | 116.91 | 256.96 | 323.46
0.25 | 120.05 | 268.48 | 335.76
0.26 | 123.09 | 279.74 | 348.03
0.27 | 126.01 | 291.25 | 359.85
0.28 | 128.68 | 302.63 | 371.92
0.29 | 131.08 | 313.88 | 383.9
0.3 | 133.34 | 325.36 | 395.85
0.31 | 135.52 | 336.41 | 407.7
0.32 | 137.83 | 347.57 | 419.28
0.33 | 139.71 | 358.59 | 431
0.34 | 141.38 | 369.5 | 442.39
0.35 | 143.02 | 380.18 | 453.76
0.36 | 144.54 | 390.81 | 464.85
0.37 | 146.37 | 401.33 | 476.06
0.38 | 147.57 | 411.68 | 486.94
0.39 | 148.77 | 421.75 | 497.53
0.4 | 149.97 | 431.53 | 508.13
0.41 | 151.28 | 441.29 | 518.27
0.42 | 152.45 | 450.81 | 528.63
0.43 | 153.36 | 460 | 538.57
0.44 | 154.24 | 469 | 548.26
0.45 | 155.21 | 477.64 | 557.78
0.46 | 156.35 | 486.23 | 567.09
0.47 | 157.11 | 494.37 | 576
0.48 | 157.71 | 502.27 | 584.8
0.49 | 158.45 | 509.82 | 593.4
0.5 | 159.07 | 517.2 | 601.5

## Tranconductance (mS-mm)
VGS (V) | VDS = 0.100 V | VDS = 0.500 V | VDS = 0.900 V
-0.75 | -0.00189 | -0.00515 | -0.01669
-0.74 | -0.0017205 | -0.00561 | -0.013255
-0.73 | -0.001521 | -0.005445 | -0.01218
-0.72 | -0.001358 | -0.00417 | -0.016095
-0.71 | -0.001302 | -0.0042 | -0.014965
-0.7 | -0.0013355 | -0.00487 | -0.011435
-0.69 | -0.001242 | -0.004455 | -0.01151
-0.68 | -0.001269 | -0.004455 | -0.013225
-0.67 | -0.001275 | -0.004305 | -0.012895
-0.66 | -0.0010885 | -0.00394 | -0.01119
-0.65 | -0.000972 | -0.004085 | -0.01069
-0.64 | -0.0009965 | -0.003895 | -0.01223
-0.63 | -0.001035 | -0.003385 | -0.01093
-0.62 | -0.000997 | -0.00316 | -0.00982
-0.61 | -0.000883 | -0.00325 | -0.01104
-0.6 | -0.000847 | -0.00313 | -0.00976
-0.59 | -0.00078 | -0.00313 | -0.00883
-0.58 | -0.0007515 | -0.0027 | -0.009365
-0.57 | -0.000785 | -0.002875 | -0.009635
-0.56 | -0.000667 | -0.00281 | -0.008875
-0.55 | -0.000626 | -0.00243 | -0.00869
-0.54 | -0.0006245 | -0.00265 | -0.0078
-0.53 | -0.0005785 | -0.00233 | -0.007145
-0.52 | -0.0005655 | -0.00203 | -0.00687
-0.51 | -0.0004855 | -0.001715 | -0.00663
-0.5 | -0.0003815 | -0.00189 | -0.00534
-0.49 | -0.000345 | -0.00165 | -0.00411
-0.48 | -0.000294 | -0.001225 | -0.004855
-0.47 | -0.0001255 | -0.00081 | -0.00257
-0.46 | 3.9e-05 | -8.5e-05 | -0.00047
-0.45 | 0.0002295 | 0.00057 | 0.001085
-0.44 | 0.0005365 | 0.001545 | 0.0058
-0.43 | 0.0008935 | 0.00277 | 0.009595
-0.42 | 0.0013625 | 0.004675 | 0.01515
-0.41 | 0.00205 | 0.00723 | 0.024855
-0.4 | 0.0030095 | 0.010515 | 0.036465
-0.39 | 0.004312 | 0.0153 | 0.052885
-0.38 | 0.006105 | 0.0216 | 0.077675
-0.37 | 0.00844 | 0.030075 | 0.11221
-0.36 | 0.01176 | 0.04169 | 0.15641
-0.35 | 0.0188755 | 0.058975 | 0.2206
-0.34 | 0.0258285 | 0.082015 | 0.30815
-0.33 | 0.03288 | 0.1135 | 0.42595
-0.32 | 0.04517 | 0.165 | 0.5995
-0.31 | 0.06194 | 0.22824 | 0.8414
-0.3 | 0.08589 | 0.304 | 1.1566
-0.29 | 0.11799 | 0.4167 | 1.5921
-0.28 | 0.17524 | 0.5701 | 2.21035
-0.27 | 0.236835 | 0.787 | 3
-0.26 | 0.3096 | 1.08165 | 4.077
-0.25 | 0.42115 | 1.5101 | 5.561
-0.24 | 0.57645 | 2.04165 | 7.5775
-0.23 | 0.7801 | 2.724 | 10.196
-0.22 | 1.057 | 3.687 | 13.6905
-0.21 | 1.5031 | 4.9405 | 18.303
-0.2 | 2.0278 | 6.627 | 24.29
-0.19 | 2.6825 | 8.964 | 32.58
-0.18 | 3.5885 | 11.9245 | 42.84
-0.17 | 4.786 | 15.779 | 55.085
-0.16 | 6.403 | 20.855 | 71.065
-0.15 | 8.5705 | 27.55 | 92.085
-0.14 | 11.3855 | 35.84 | 116.295
-0.13 | 15.017 | 46.465 | 143.055
-0.12 | 20.062 | 59.99 | 176.595
-0.11 | 26.12 | 76.19 | 215.05
-0.1 | 33.805 | 97.715 | 257.8
-0.09 | 44.125 | 121.24 | 303.05
-0.08 | 55.665 | 148.91 | 344.95
-0.07 | 70.63 | 184.5 | 395.75
-0.06 | 89.45 | 223.1 | 452.9
-0.05 | 109.555 | 263.95 | 503.1
-0.04 | 131.66 | 307.6 | 551.4
-0.03 | 159.47 | 356.25 | 605.1
-0.02 | 191.2 | 409.5 | 659
-0.01 | 224.55 | 465.65 | 716.2
0 | 260.8 | 516.05 | 760.35
0.01 | 292.2 | 562.65 | 799.5
0.02 | 327.55 | 620.9 | 850
0.03 | 363.25 | 672.95 | 888.5
0.04 | 393.25 | 711.45 | 924
0.05 | 424 | 754.5 | 964.5
0.06 | 451.7 | 802 | 997.5
0.07 | 473.8 | 846 | 1014
0.08 | 487.85 | 874 | 1051.5
0.09 | 499.75 | 906 | 1083.5
0.1 | 501.3 | 948 | 1099.5
0.11 | 508.3 | 967 | 1136.5
0.12 | 518.5 | 996 | 1138.5
0.13 | 511 | 1025 | 1149
0.14 | 501 | 1034 | 1173.5
0.15 | 494 | 1063.5 | 1184.5
0.16 | 477 | 1079 | 1194.5
0.17 | 457 | 1086 | 1198.5
0.18 | 439.5 | 1102.5 | 1205
0.19 | 420 | 1115 | 1211
0.2 | 408.5 | 1127 | 1225.5
0.21 | 390.5 | 1131.5 | 1216
0.22 | 366.5 | 1135 | 1216
0.23 | 343 | 1140.5 | 1226
0.24 | 321.5 | 1148 | 1225
0.25 | 309 | 1139 | 1228.5
0.26 | 298 | 1138.5 | 1204.5
0.27 | 279.5 | 1144.5 | 1194.5
0.28 | 253.5 | 1131.5 | 1202.5
0.29 | 233 | 1136.5 | 1196.5
0.3 | 222 | 1126.5 | 1190
0.31 | 224.5 | 1110.5 | 1171.5
0.32 | 209.5 | 1109 | 1165
0.33 | 177.5 | 1096.5 | 1155.5
0.34 | 165.5 | 1079.5 | 1138
0.35 | 158 | 1065.5 | 1123
0.36 | 167.5 | 1057.5 | 1115
0.37 | 151.5 | 1043.5 | 1104.5
0.38 | 120 | 1021 | 1073.5
0.39 | 120 | 992.5 | 1059.5
0.4 | 125.5 | 977 | 1037
0.41 | 124 | 964 | 1025
0.42 | 104 | 935.5 | 1015
0.43 | 89.5 | 909.5 | 981.5
0.44 | 92.5 | 882 | 960.5
0.45 | 105.5 | 861.5 | 941.5
0.46 | 95 | 836.5 | 911
0.47 | 68 | 802 | 885.5
0.48 | 67 | 772.5 | 870
0.49 | 68 | 746.5 | 835
0.5 | 62 | 738 | 810