## IDS-VDS Characteristic (mA-mm)
VGS (V) | VDS = 0.100 V | VDS = 0.500 V | VDS = 0.900 V
-0.75 | 0.00037948 | 0.0015308 | 0.0049963
-0.74 | 0.00036149 | 0.0014712 | 0.0048222
-0.73 | 0.00034629 | 0.0014172 | 0.0046864
-0.72 | 0.00033121 | 0.0013689 | 0.0045082
-0.71 | 0.00031479 | 0.0013228 | 0.0044193
-0.7 | 0.00030159 | 0.0012792 | 0.0042838
-0.69 | 0.00028839 | 0.0012275 | 0.0041499
-0.68 | 0.00027705 | 0.0011835 | 0.0040241
-0.67 | 0.00026526 | 0.0011436 | 0.0039002
-0.66 | 0.00025229 | 0.0010926 | 0.0037908
-0.65 | 0.00024038 | 0.0010577 | 0.0036664
-0.64 | 0.00023055 | 0.0010217 | 0.0035388
-0.63 | 0.00021971 | 0.0009876 | 0.0034312
-0.62 | 0.00021135 | 0.0009457 | 0.0033303
-0.61 | 0.00020001 | 0.0009147 | 0.0032272
-0.6 | 0.00019121 | 0.0008756 | 0.0031266
-0.59 | 0.00018129 | 0.0008513 | 0.0030225
-0.58 | 0.00017526 | 0.0008137 | 0.002927
-0.57 | 0.00016645 | 0.0007881 | 0.0028439
-0.56 | 0.00015843 | 0.0007603 | 0.0027447
-0.55 | 0.00015084 | 0.0007365 | 0.0026648
-0.54 | 0.00014356 | 0.0007096 | 0.0025895
-0.53 | 0.00013794 | 0.0006865 | 0.0025031
-0.52 | 0.00013139 | 0.0006675 | 0.0024323
-0.51 | 0.00012527 | 0.0006433 | 0.0023715
-0.5 | 0.00012056 | 0.0006225 | 0.0022944
-0.49 | 0.00011779 | 0.0006041 | 0.0022547
-0.48 | 0.00011374 | 0.0005898 | 0.0021972
-0.47 | 0.00011197 | 0.0005791 | 0.0021677
-0.46 | 0.00011069 | 0.0005707 | 0.00214
-0.45 | 0.00011119 | 0.0005742 | 0.0021533
-0.44 | 0.00011592 | 0.0005862 | 0.0021876
-0.43 | 0.00012238 | 0.0006065 | 0.0022648
-0.42 | 0.00013386 | 0.0006423 | 0.0023964
-0.41 | 0.00015108 | 0.0007038 | 0.002592
-0.4 | 0.00017583 | 0.0007928 | 0.0029088
-0.39 | 0.00021227 | 0.0009274 | 0.0033681
-0.38 | 0.00026493 | 0.0011095 | 0.0040417
-0.37 | 0.0003375 | 0.001372 | 0.0049985
-0.36 | 0.00043864 | 0.0017359 | 0.006406
-0.35 | 0.0005922 | 0.002253 | 0.008328
-0.34 | 0.0007937 | 0.0029728 | 0.011017
-0.33 | 0.0010689 | 0.0039759 | 0.014781
-0.32 | 0.0014459 | 0.0053454 | 0.020087
-0.31 | 0.0019664 | 0.007436 | 0.027341
-0.3 | 0.0026966 | 0.01009 | 0.037686
-0.29 | 0.0036745 | 0.013767 | 0.051525
-0.28 | 0.0050353 | 0.018784 | 0.07111
-0.27 | 0.007307 | 0.025781 | 0.09771
-0.26 | 0.009961 | 0.035289 | 0.13309
-0.25 | 0.013558 | 0.048132 | 0.1828
-0.24 | 0.018507 | 0.06659 | 0.24832
-0.23 | 0.02531 | 0.09077 | 0.3401
-0.22 | 0.034453 | 0.12312 | 0.46068
-0.21 | 0.046678 | 0.16693 | 0.6247
-0.2 | 0.06519 | 0.22542 | 0.8394
-0.19 | 0.08823 | 0.30451 | 1.1322
-0.18 | 0.11993 | 0.41105 | 1.5221
-0.17 | 0.16111 | 0.55102 | 2.0186
-0.16 | 0.21732 | 0.7386 | 2.672
-0.15 | 0.29174 | 0.9815 | 3.487
-0.14 | 0.39197 | 1.3106 | 4.5681
-0.13 | 0.52415 | 1.7222 | 5.92
-0.12 | 0.7003 | 2.2649 | 7.557
-0.11 | 0.9292 | 2.9616 | 9.536
-0.1 | 1.2293 | 3.8493 | 11.935
-0.09 | 1.6258 | 4.9625 | 14.828
-0.08 | 2.1192 | 6.335 | 18.115
-0.07 | 2.7575 | 8.029 | 21.86
-0.06 | 3.5534 | 10.087 | 26.187
-0.05 | 4.564 | 12.608 | 31.085
-0.04 | 5.764 | 15.454 | 36.375
-0.03 | 7.261 | 18.841 | 42.319
-0.02 | 9.035 | 22.743 | 48.651
-0.01 | 11.126 | 27.154 | 55.511
0 | 13.568 | 32.099 | 63.08
0.01 | 16.371 | 37.61 | 70.97
0.02 | 19.488 | 43.58 | 79.08
0.03 | 23.009 | 50.077 | 88.02
0.04 | 26.831 | 57 | 96.95
0.05 | 30.923 | 64.51 | 106.42
0.06 | 35.347 | 72.3 | 116.27
0.07 | 40.021 | 80.67 | 126.48
0.08 | 44.824 | 89.22 | 136.85
0.09 | 49.817 | 98.2 | 147.49
0.1 | 54.87 | 107.49 | 158.37
0.11 | 59.85 | 117.09 | 169.54
0.12 | 65.04 | 126.9 | 181.04
0.13 | 70.19 | 136.99 | 192.32
0.14 | 75.2 | 147.29 | 203.97
0.15 | 80.11 | 157.77 | 215.68
0.16 | 84.97 | 168.52 | 227.69
0.17 | 89.66 | 179.24 | 239.71
0.18 | 94.16 | 190.26 | 251.44
0.19 | 98.44 | 201.27 | 263.69
0.2 | 102.58 | 212.44 | 275.79
0.21 | 106.55 | 223.94 | 288
0.22 | 110.21 | 235.04 | 300.23
0.23 | 113.78 | 246.46 | 312.24
0.24 | 117.07 | 257.8 | 324.46
0.25 | 120.27 | 269.33 | 336.71
0.26 | 123.36 | 280.7 | 348.82
0.27 | 125.99 | 292.03 | 360.76
0.28 | 128.54 | 303.37 | 372.81
0.29 | 131.08 | 314.67 | 384.8
0.3 | 133.33 | 325.99 | 396.69
0.31 | 135.67 | 336.98 | 408.48
0.32 | 137.65 | 348.12 | 419.89
0.33 | 139.44 | 359.12 | 431.47
0.34 | 141.2 | 369.95 | 442.93
0.35 | 143.06 | 380.73 | 454.13
0.36 | 144.59 | 391.09 | 465.32
0.37 | 146.05 | 401.69 | 476.24
0.38 | 147.37 | 411.88 | 487.09
0.39 | 148.65 | 421.92 | 497.74
0.4 | 150.14 | 431.73 | 508.14
0.41 | 151.08 | 441.3 | 518.37
0.42 | 152.08 | 450.82 | 528.57
0.43 | 153.16 | 459.96 | 538.46
0.44 | 153.99 | 468.94 | 548.1
0.45 | 155.21 | 477.47 | 557.59
0.46 | 155.84 | 485.98 | 566.78
0.47 | 156.6 | 494.09 | 575.4
0.48 | 157.35 | 501.87 | 584.4
0.49 | 158.26 | 509.54 | 593
0.5 | 158.87 | 516.65 | 601.2

## Tranconductance (mS-mm)
VGS (V) | VDS = 0.100 V | VDS = 0.500 V | VDS = 0.900 V
-0.75 | -0.001799 | -0.00596 | -0.01741
-0.74 | -0.0016595 | -0.00568 | -0.015495
-0.73 | -0.001514 | -0.005115 | -0.0157
-0.72 | -0.001575 | -0.00472 | -0.013355
-0.71 | -0.001481 | -0.004485 | -0.01122
-0.7 | -0.00132 | -0.004765 | -0.01347
-0.69 | -0.001227 | -0.004785 | -0.012985
-0.68 | -0.0011565 | -0.004195 | -0.012485
-0.67 | -0.001238 | -0.004545 | -0.011665
-0.66 | -0.001244 | -0.004295 | -0.01169
-0.65 | -0.001087 | -0.003545 | -0.0126
-0.64 | -0.0010335 | -0.003505 | -0.01176
-0.63 | -0.00096 | -0.0038 | -0.010425
-0.62 | -0.000985 | -0.003645 | -0.0102
-0.61 | -0.001007 | -0.003505 | -0.010185
-0.6 | -0.000936 | -0.00317 | -0.010235
-0.59 | -0.0007975 | -0.003095 | -0.00998
-0.58 | -0.000742 | -0.00316 | -0.00893
-0.57 | -0.0008415 | -0.00267 | -0.009115
-0.56 | -0.0007805 | -0.00258 | -0.008955
-0.55 | -0.0007435 | -0.002535 | -0.00776
-0.54 | -0.000645 | -0.0025 | -0.008085
-0.53 | -0.0006085 | -0.002105 | -0.00786
-0.52 | -0.0006335 | -0.00216 | -0.00658
-0.51 | -0.0005415 | -0.00225 | -0.006895
-0.5 | -0.000374 | -0.00196 | -0.00584
-0.49 | -0.000341 | -0.001635 | -0.00486
-0.48 | -0.000291 | -0.00125 | -0.00435
-0.47 | -0.0001525 | -0.000955 | -0.00286
-0.46 | -3.9e-05 | -0.000245 | -0.00072
-0.45 | 0.0002615 | 0.000775 | 0.00238
-0.44 | 0.0005595 | 0.001615 | 0.005575
-0.43 | 0.000897 | 0.002805 | 0.01044
-0.42 | 0.001435 | 0.004865 | 0.01636
-0.41 | 0.0020985 | 0.007525 | 0.02562
-0.4 | 0.0030595 | 0.01118 | 0.038805
-0.39 | 0.004455 | 0.015835 | 0.056645
-0.38 | 0.0062615 | 0.02223 | 0.08152
-0.37 | 0.0086855 | 0.03132 | 0.118215
-0.36 | 0.012735 | 0.04405 | 0.166475
-0.35 | 0.017753 | 0.061845 | 0.23055
-0.34 | 0.023835 | 0.086145 | 0.32265
-0.33 | 0.03261 | 0.11863 | 0.4535
-0.32 | 0.044875 | 0.173005 | 0.628
-0.31 | 0.062535 | 0.23723 | 0.87995
-0.3 | 0.085405 | 0.31655 | 1.2092
-0.29 | 0.116935 | 0.4347 | 1.6712
-0.28 | 0.181625 | 0.6007 | 2.30925
-0.27 | 0.246285 | 0.82525 | 3.099
-0.26 | 0.31255 | 1.11755 | 4.2545
-0.25 | 0.4273 | 1.56505 | 5.7615
-0.24 | 0.5876 | 2.1319 | 7.865
-0.23 | 0.7973 | 2.8265 | 10.618
-0.22 | 1.0684 | 3.808 | 14.23
-0.21 | 1.53685 | 5.115 | 18.936
-0.2 | 2.0776 | 6.879 | 25.375
-0.19 | 2.737 | 9.2815 | 34.135
-0.18 | 3.644 | 12.3255 | 44.32
-0.17 | 4.8695 | 16.3775 | 57.495
-0.16 | 6.5315 | 21.524 | 73.42
-0.15 | 8.7325 | 28.6 | 94.805
-0.14 | 11.6205 | 37.035 | 121.65
-0.13 | 15.4165 | 47.715 | 149.445
-0.12 | 20.2525 | 61.97 | 180.8
-0.11 | 26.45 | 79.22 | 218.9
-0.1 | 34.83 | 100.045 | 264.6
-0.09 | 44.495 | 124.285 | 309
-0.08 | 56.585 | 153.325 | 351.6
-0.07 | 71.71 | 187.6 | 403.6
-0.06 | 90.325 | 228.95 | 461.25
-0.05 | 110.53 | 268.35 | 509.4
-0.04 | 134.85 | 311.65 | 561.7
-0.03 | 163.55 | 364.45 | 613.8
-0.02 | 193.25 | 415.65 | 659.6
-0.01 | 226.65 | 467.8 | 721.45
0 | 262.25 | 522.8 | 772.95
0.01 | 296 | 574.05 | 800
0.02 | 331.9 | 623.35 | 852.5
0.03 | 367.15 | 671 | 893.5
0.04 | 395.7 | 721.65 | 920
0.05 | 425.8 | 765 | 966
0.06 | 454.9 | 808 | 1003
0.07 | 473.85 | 846 | 1029
0.08 | 489.8 | 876.5 | 1050.5
0.09 | 502.3 | 913.5 | 1076
0.1 | 501.65 | 944.5 | 1102.5
0.11 | 508.5 | 970.5 | 1133.5
0.12 | 517 | 995 | 1139
0.13 | 508 | 1019.5 | 1146.5
0.14 | 496 | 1039 | 1168
0.15 | 488.5 | 1061.5 | 1186
0.16 | 477.5 | 1073.5 | 1201.5
0.17 | 459.5 | 1087 | 1187.5
0.18 | 439 | 1101.5 | 1199
0.19 | 421 | 1109 | 1217.5
0.2 | 405.5 | 1133.5 | 1215.5
0.21 | 381.5 | 1130 | 1222
0.22 | 361.5 | 1126 | 1212
0.23 | 343 | 1138 | 1211.5
0.24 | 324.5 | 1143.5 | 1223.5
0.25 | 314.5 | 1145 | 1218
0.26 | 286 | 1135 | 1202.5
0.27 | 259 | 1133.5 | 1199.5
0.28 | 254.5 | 1132 | 1202
0.29 | 239.5 | 1131 | 1194
0.3 | 229.5 | 1115.5 | 1184
0.31 | 216 | 1106.5 | 1160
0.32 | 188.5 | 1107 | 1149.5
0.33 | 177.5 | 1091.5 | 1152
0.34 | 181 | 1080.5 | 1133
0.35 | 169.5 | 1057 | 1119.5
0.36 | 149.5 | 1048 | 1105.5
0.37 | 139 | 1039.5 | 1088.5
0.38 | 130 | 1011.5 | 1075
0.39 | 138.5 | 992.5 | 1052.5
0.4 | 121.5 | 969 | 1031.5
0.41 | 97 | 954.5 | 1021.5
0.42 | 104 | 933 | 1004.5
0.43 | 95.5 | 906 | 976.5
0.44 | 102.5 | 875.5 | 956.5
0.45 | 92.5 | 852 | 934
0.46 | 69.5 | 831 | 890.5
0.47 | 75.5 | 794.5 | 881
0.48 | 83 | 772.5 | 880
0.49 | 76 | 739 | 840
0.5 | 61 | 711 | 820