## IDS-VDS Characteristic (mA-mm)
VGS (V) | VDS = 0.100 V | VDS = 0.500 V | VDS = 0.900 V
-0.75 | 0.00035428 | 0.0013914 | 0.0045304
-0.74 | 0.00033683 | 0.0013533 | 0.0043989
-0.73 | 0.00032397 | 0.001295 | 0.004288
-0.72 | 0.00031077 | 0.0012585 | 0.0041404
-0.71 | 0.00029549 | 0.0012083 | 0.0040304
-0.7 | 0.00027969 | 0.001164 | 0.0038941
-0.69 | 0.00026767 | 0.001121 | 0.0037774
-0.68 | 0.00025481 | 0.0010815 | 0.0036685
-0.67 | 0.00024585 | 0.0010537 | 0.0035327
-0.66 | 0.00023396 | 0.0010088 | 0.0034304
-0.65 | 0.00022325 | 0.0009726 | 0.003322
-0.64 | 0.00021383 | 0.0009358 | 0.0032173
-0.63 | 0.00020323 | 0.0009025 | 0.0031206
-0.62 | 0.0001946 | 0.0008655 | 0.0030255
-0.61 | 0.00018518 | 0.0008386 | 0.0029438
-0.6 | 0.00017714 | 0.0008071 | 0.0028474
-0.59 | 0.00016863 | 0.0007804 | 0.0027504
-0.58 | 0.00016132 | 0.0007522 | 0.0026783
-0.57 | 0.0001552 | 0.00073 | 0.002584
-0.56 | 0.00014729 | 0.0007006 | 0.0025022
-0.55 | 0.00014125 | 0.000675 | 0.0024238
-0.54 | 0.0001353 | 0.0006547 | 0.0023448
-0.53 | 0.00012881 | 0.0006305 | 0.0022766
-0.52 | 0.00012336 | 0.0006088 | 0.0022124
-0.51 | 0.00011779 | 0.0005876 | 0.0021481
-0.5 | 0.00011339 | 0.0005666 | 0.0021044
-0.49 | 0.00011204 | 0.0005551 | 0.0020546
-0.48 | 0.00010936 | 0.0005419 | 0.0020178
-0.47 | 0.00010767 | 0.0005338 | 0.0019797
-0.46 | 0.00010646 | 0.0005294 | 0.0019813
-0.45 | 0.00010769 | 0.0005376 | 0.0019988
-0.44 | 0.00011204 | 0.000548 | 0.0020465
-0.43 | 0.0001197 | 0.0005762 | 0.0021381
-0.42 | 0.00013078 | 0.0006179 | 0.0022715
-0.41 | 0.00014911 | 0.0006817 | 0.0025064
-0.4 | 0.00017526 | 0.0007756 | 0.0028476
-0.39 | 0.00021307 | 0.0009143 | 0.003339
-0.38 | 0.00026618 | 0.0011109 | 0.0040532
-0.37 | 0.00034097 | 0.0013839 | 0.0050634
-0.36 | 0.00044539 | 0.0017671 | 0.006577
-0.35 | 0.0005998 | 0.0023025 | 0.008566
-0.34 | 0.0008048 | 0.0030484 | 0.011338
-0.33 | 0.001084 | 0.0040756 | 0.015333
-0.32 | 0.0014695 | 0.0055024 | 0.020858
-0.31 | 0.0019976 | 0.007624 | 0.028571
-0.3 | 0.0027242 | 0.010333 | 0.039125
-0.29 | 0.0037405 | 0.01414 | 0.05373
-0.28 | 0.0051094 | 0.019292 | 0.07397
-0.27 | 0.007411 | 0.026503 | 0.10115
-0.26 | 0.010058 | 0.036006 | 0.13851
-0.25 | 0.013744 | 0.049363 | 0.18899
-0.24 | 0.01871 | 0.06792 | 0.25863
-0.23 | 0.02557 | 0.0925 | 0.35253
-0.22 | 0.034674 | 0.12473 | 0.47536
-0.21 | 0.047184 | 0.1696 | 0.644
-0.2 | 0.06568 | 0.22953 | 0.8662
-0.19 | 0.08877 | 0.30953 | 1.1643
-0.18 | 0.12043 | 0.41829 | 1.5603
-0.17 | 0.16202 | 0.56016 | 2.0697
-0.16 | 0.21804 | 0.7504 | 2.7232
-0.15 | 0.29281 | 0.9919 | 3.5576
-0.14 | 0.39186 | 1.3216 | 4.6559
-0.13 | 0.52524 | 1.7431 | 6.009
-0.12 | 0.6981 | 2.2865 | 7.649
-0.11 | 0.9304 | 2.993 | 9.652
-0.1 | 1.2308 | 3.8733 | 12.107
-0.09 | 1.6218 | 4.9996 | 14.975
-0.08 | 2.1268 | 6.385 | 18.34
-0.07 | 2.7479 | 8.09 | 22.072
-0.06 | 3.5553 | 10.12 | 26.443
-0.05 | 4.5561 | 12.6 | 31.39
-0.04 | 5.761 | 15.538 | 36.767
-0.03 | 7.231 | 18.931 | 42.616
-0.02 | 9.005 | 22.865 | 49.046
-0.01 | 11.081 | 27.212 | 55.94
0 | 13.558 | 32.244 | 63.54
0.01 | 16.33 | 37.749 | 71.38
0.02 | 19.412 | 43.713 | 79.65
0.03 | 22.93 | 50.237 | 88.51
0.04 | 26.722 | 57.27 | 97.59
0.05 | 30.835 | 64.69 | 107.06
0.06 | 35.222 | 72.38 | 117.01
0.07 | 39.911 | 80.83 | 127.25
0.08 | 44.705 | 89.49 | 137.53
0.09 | 49.693 | 98.4 | 148.3
0.1 | 54.771 | 107.92 | 159.27
0.11 | 59.77 | 117.31 | 170.44
0.12 | 65.01 | 127.29 | 182
0.13 | 70.19 | 137.43 | 193.25
0.14 | 75.2 | 147.73 | 205.06
0.15 | 80.15 | 158.25 | 216.81
0.16 | 85.05 | 169 | 228.85
0.17 | 89.72 | 179.86 | 240.87
0.18 | 94.24 | 190.84 | 252.88
0.19 | 98.59 | 201.98 | 264.96
0.2 | 102.78 | 213.04 | 277.11
0.21 | 106.67 | 224.51 | 289.48
0.22 | 110.38 | 235.86 | 301.48
0.23 | 113.92 | 247.26 | 313.76
0.24 | 117.35 | 258.74 | 326.06
0.25 | 120.65 | 270.02 | 338.3
0.26 | 123.57 | 281.64 | 350.48
0.27 | 126.25 | 293.06 | 362.42
0.28 | 128.87 | 304.38 | 374.55
0.29 | 131.52 | 315.79 | 386.49
0.3 | 133.84 | 327.1 | 398.53
0.31 | 136.09 | 338.31 | 410.33
0.32 | 138.07 | 349.43 | 421.9
0.33 | 139.79 | 360.48 | 433.59
0.34 | 141.8 | 371.3 | 445.05
0.35 | 143.4 | 382.07 | 456.33
0.36 | 145.07 | 392.62 | 467.4
0.37 | 146.5 | 403.2 | 478.53
0.38 | 147.77 | 413.53 | 489.4
0.39 | 149.21 | 423.48 | 500.04
0.4 | 150.45 | 433.37 | 510.57
0.41 | 151.52 | 443.03 | 520.73
0.42 | 152.54 | 452.56 | 531.09
0.43 | 153.7 | 461.82 | 540.93
0.44 | 154.65 | 470.78 | 550.67
0.45 | 155.61 | 479.4 | 560.2
0.46 | 156.37 | 487.91 | 569.44
0.47 | 156.99 | 496.1 | 578.2
0.48 | 158.15 | 503.94 | 587.2
0.49 | 158.76 | 511.54 | 595.6
0.5 | 159.38 | 518.79 | 603.9

## Tranconductance (mS-mm)
VGS (V) | VDS = 0.100 V | VDS = 0.500 V | VDS = 0.900 V
-0.75 | -0.001745 | -0.00381 | -0.01315
-0.74 | -0.0015155 | -0.00482 | -0.01212
-0.73 | -0.001303 | -0.00474 | -0.012925
-0.72 | -0.001424 | -0.004335 | -0.01288
-0.71 | -0.001554 | -0.004725 | -0.012315
-0.7 | -0.001391 | -0.004365 | -0.01265
-0.69 | -0.001244 | -0.004125 | -0.01128
-0.68 | -0.001091 | -0.003365 | -0.012235
-0.67 | -0.0010425 | -0.003635 | -0.011905
-0.66 | -0.00113 | -0.004055 | -0.010535
-0.65 | -0.0010065 | -0.00365 | -0.010655
-0.64 | -0.001001 | -0.003505 | -0.01007
-0.63 | -0.0009615 | -0.003515 | -0.00959
-0.62 | -0.0009025 | -0.003195 | -0.00884
-0.61 | -0.000873 | -0.00292 | -0.008905
-0.6 | -0.0008275 | -0.00291 | -0.00967
-0.59 | -0.000791 | -0.002745 | -0.008455
-0.58 | -0.0006715 | -0.00252 | -0.00832
-0.57 | -0.0007015 | -0.00258 | -0.008805
-0.56 | -0.0006975 | -0.00275 | -0.00801
-0.55 | -0.0005995 | -0.002295 | -0.00787
-0.54 | -0.000622 | -0.002225 | -0.00736
-0.53 | -0.000597 | -0.002295 | -0.00662
-0.52 | -0.000551 | -0.002145 | -0.006425
-0.51 | -0.0004985 | -0.00211 | -0.0054
-0.5 | -0.0002875 | -0.001625 | -0.004675
-0.49 | -0.0002015 | -0.001235 | -0.00433
-0.48 | -0.0002185 | -0.001065 | -0.003745
-0.47 | -0.000145 | -0.000625 | -0.001825
-0.46 | 1e-06 | 0.00019 | 0.000955
-0.45 | 0.000279 | 0.00093 | 0.00326
-0.44 | 0.0006005 | 0.00193 | 0.006965
-0.43 | 0.000937 | 0.003495 | 0.01125
-0.42 | 0.0014705 | 0.005275 | 0.018415
-0.41 | 0.002224 | 0.007885 | 0.028805
-0.4 | 0.003198 | 0.01163 | 0.04163
-0.39 | 0.004546 | 0.016765 | 0.06028
-0.38 | 0.006395 | 0.02348 | 0.08622
-0.37 | 0.0089605 | 0.03281 | 0.12619
-0.36 | 0.0129415 | 0.04593 | 0.17513
-0.35 | 0.0179705 | 0.064065 | 0.23805
-0.34 | 0.02421 | 0.088655 | 0.33835
-0.33 | 0.033235 | 0.1227 | 0.476
-0.32 | 0.04568 | 0.17742 | 0.6619
-0.31 | 0.062735 | 0.24153 | 0.91335
-0.3 | 0.087145 | 0.3258 | 1.25795
-0.29 | 0.11926 | 0.44795 | 1.74225
-0.28 | 0.183525 | 0.61815 | 2.371
-0.27 | 0.24743 | 0.8357 | 3.227
-0.26 | 0.31665 | 1.143 | 4.392
-0.25 | 0.4326 | 1.5957 | 6.006
-0.24 | 0.5913 | 2.15685 | 8.177
-0.23 | 0.7982 | 2.8405 | 10.8365
-0.22 | 1.0807 | 3.855 | 14.5735
-0.21 | 1.5503 | 5.24 | 19.542
-0.2 | 2.0793 | 6.9965 | 26.015
-0.19 | 2.7375 | 9.438 | 34.705
-0.18 | 3.6625 | 12.5315 | 45.27
-0.17 | 4.8805 | 16.6055 | 58.145
-0.16 | 6.5395 | 21.587 | 74.395
-0.15 | 8.691 | 28.56 | 96.635
-0.14 | 11.6215 | 37.56 | 122.57
-0.13 | 15.312 | 48.245 | 149.655
-0.12 | 20.258 | 62.495 | 182.15
-0.11 | 26.635 | 79.34 | 222.9
-0.1 | 34.57 | 100.33 | 266.15
-0.09 | 44.8 | 125.585 | 311.65
-0.08 | 56.305 | 154.52 | 354.85
-0.07 | 71.425 | 186.75 | 405.15
-0.06 | 90.41 | 225.5 | 465.9
-0.05 | 110.285 | 270.9 | 516.2
-0.04 | 133.745 | 316.55 | 561.3
-0.03 | 162.2 | 366.35 | 613.95
-0.02 | 192.5 | 414.05 | 666.2
-0.01 | 227.65 | 468.95 | 724.7
0 | 262.45 | 526.85 | 772
0.01 | 292.7 | 573.45 | 805.5
0.02 | 330 | 624.4 | 856.5
0.03 | 365.5 | 677.85 | 897
0.04 | 395.25 | 722.65 | 927.5
0.05 | 425 | 755.5 | 971
0.06 | 453.8 | 807 | 1009.5
0.07 | 474.15 | 855.5 | 1026
0.08 | 489.1 | 878.5 | 1052.5
0.09 | 503.3 | 921.5 | 1087
0.1 | 503.85 | 945.5 | 1107
0.11 | 511.95 | 968.5 | 1136.5
0.12 | 521 | 1006 | 1140.5
0.13 | 509.5 | 1022 | 1153
0.14 | 498 | 1041 | 1178
0.15 | 492.5 | 1063.5 | 1189.5
0.16 | 478.5 | 1080.5 | 1203
0.17 | 459.5 | 1092 | 1201.5
0.18 | 443.5 | 1106 | 1204.5
0.19 | 427 | 1110 | 1211.5
0.2 | 404 | 1126.5 | 1226
0.21 | 380 | 1141 | 1218.5
0.22 | 362.5 | 1137.5 | 1214
0.23 | 348.5 | 1144 | 1229
0.24 | 336.5 | 1138 | 1227
0.25 | 311 | 1145 | 1221
0.26 | 280 | 1152 | 1206
0.27 | 265 | 1137 | 1203.5
0.28 | 263.5 | 1136.5 | 1203.5
0.29 | 248.5 | 1136 | 1199
0.3 | 228.5 | 1126 | 1192
0.31 | 211.5 | 1116.5 | 1168.5
0.32 | 185 | 1108.5 | 1163
0.33 | 186.5 | 1093.5 | 1157.5
0.34 | 180.5 | 1079.5 | 1137
0.35 | 163.5 | 1066 | 1117.5
0.36 | 155 | 1056.5 | 1110
0.37 | 135 | 1045.5 | 1100
0.38 | 135.5 | 1014 | 1075.5
0.39 | 134 | 992 | 1058.5
0.4 | 115.5 | 977.5 | 1034.5
0.41 | 104.5 | 959.5 | 1026
0.42 | 109 | 939.5 | 1010
0.43 | 105.5 | 911 | 979
0.44 | 95.5 | 879 | 963.5
0.45 | 86 | 856.5 | 938.5
0.46 | 69 | 835 | 900
0.47 | 89 | 801.5 | 888
0.48 | 88.5 | 772 | 870
0.49 | 61.5 | 742.5 | 835
0.5 | 62 | 725 | 830