## IDS-VDS Characteristic (mA-mm)
VGS (V) | VDS = 0.100 V | VDS = 0.500 V | VDS = 0.900 V
-0.75 | 0.00035013 | 0.0014236 | 0.0047217
-0.74 | 0.00033444 | 0.0013785 | 0.004598
-0.73 | 0.00031644 | 0.0013216 | 0.0044359
-0.72 | 0.00030422 | 0.001271 | 0.0043296
-0.71 | 0.0002912 | 0.0012277 | 0.0041941
-0.7 | 0.00027762 | 0.0011792 | 0.0040624
-0.69 | 0.00026315 | 0.0011345 | 0.0039425
-0.68 | 0.00025233 | 0.0010975 | 0.0038054
-0.67 | 0.00023995 | 0.0010551 | 0.0037101
-0.66 | 0.00023053 | 0.0010195 | 0.0035819
-0.65 | 0.0002182 | 0.0009851 | 0.0034592
-0.64 | 0.0002096 | 0.0009492 | 0.0033536
-0.63 | 0.00020087 | 0.0009118 | 0.0032495
-0.62 | 0.00019078 | 0.0008794 | 0.0031356
-0.61 | 0.00018227 | 0.0008404 | 0.0030542
-0.6 | 0.00017277 | 0.0008107 | 0.00294
-0.59 | 0.00016528 | 0.0007811 | 0.0028562
-0.58 | 0.00015828 | 0.0007528 | 0.0027621
-0.57 | 0.00015145 | 0.0007285 | 0.0026738
-0.56 | 0.00014356 | 0.0007012 | 0.002593
-0.55 | 0.0001359 | 0.0006728 | 0.0025061
-0.54 | 0.00013014 | 0.0006491 | 0.0024266
-0.53 | 0.00012496 | 0.000629 | 0.0023487
-0.52 | 0.00011981 | 0.0006056 | 0.0022756
-0.51 | 0.00011507 | 0.0005867 | 0.0022137
-0.5 | 0.00011133 | 0.0005686 | 0.0021564
-0.49 | 0.00010774 | 0.0005554 | 0.002107
-0.48 | 0.0001052 | 0.0005442 | 0.0020717
-0.47 | 0.00010281 | 0.0005355 | 0.0020444
-0.46 | 0.00010197 | 0.0005346 | 0.0020209
-0.45 | 0.00010389 | 0.0005341 | 0.0020292
-0.44 | 0.00010734 | 0.0005463 | 0.002084
-0.43 | 0.00011564 | 0.0005726 | 0.0021607
-0.42 | 0.00012716 | 0.0006148 | 0.0023044
-0.41 | 0.00014441 | 0.0006763 | 0.0025066
-0.4 | 0.00017102 | 0.00077 | 0.0028309
-0.39 | 0.00020976 | 0.0009024 | 0.003311
-0.38 | 0.00026161 | 0.00109 | 0.0039989
-0.37 | 0.00033649 | 0.001361 | 0.0049864
-0.36 | 0.00043989 | 0.0017269 | 0.006444
-0.35 | 0.0005973 | 0.0022576 | 0.008379
-0.34 | 0.0008013 | 0.0029913 | 0.011153
-0.33 | 0.0010802 | 0.0040027 | 0.014981
-0.32 | 0.0014634 | 0.0054008 | 0.020379
-0.31 | 0.0019927 | 0.007536 | 0.027705
-0.3 | 0.0027301 | 0.010229 | 0.038291
-0.29 | 0.0037384 | 0.013956 | 0.052515
-0.28 | 0.0051068 | 0.018975 | 0.07247
-0.27 | 0.007392 | 0.026058 | 0.09967
-0.26 | 0.010081 | 0.035712 | 0.1359
-0.25 | 0.013745 | 0.04882 | 0.18564
-0.24 | 0.018737 | 0.06754 | 0.25409
-0.23 | 0.025511 | 0.09202 | 0.34609
-0.22 | 0.034811 | 0.12462 | 0.47095
-0.21 | 0.047259 | 0.16895 | 0.6383
-0.2 | 0.06615 | 0.22879 | 0.8584
-0.19 | 0.08945 | 0.30916 | 1.1538
-0.18 | 0.12135 | 0.41795 | 1.5477
-0.17 | 0.16352 | 0.55956 | 2.0538
-0.16 | 0.22019 | 0.7491 | 2.715
-0.15 | 0.29509 | 0.9947 | 3.5529
-0.14 | 0.39744 | 1.3204 | 4.6328
-0.13 | 0.53141 | 1.7431 | 6
-0.12 | 0.7109 | 2.2899 | 7.678
-0.11 | 0.9415 | 3.0002 | 9.648
-0.1 | 1.2478 | 3.8971 | 12.115
-0.09 | 1.6473 | 5.0023 | 14.993
-0.08 | 2.1476 | 6.413 | 18.318
-0.07 | 2.797 | 8.128 | 22.161
-0.06 | 3.5985 | 10.197 | 26.438
-0.05 | 4.6168 | 12.702 | 31.36
-0.04 | 5.818 | 15.644 | 36.764
-0.03 | 7.321 | 19.003 | 42.607
-0.02 | 9.122 | 22.958 | 48.993
-0.01 | 11.233 | 27.371 | 55.937
0 | 13.724 | 32.408 | 63.51
0.01 | 16.498 | 37.946 | 71.41
0.02 | 19.645 | 43.928 | 79.7
0.03 | 23.181 | 50.519 | 88.53
0.04 | 27.025 | 57.52 | 97.57
0.05 | 31.176 | 64.9 | 107.05
0.06 | 35.59 | 72.79 | 117
0.07 | 40.287 | 81.17 | 127.22
0.08 | 45.138 | 89.83 | 137.68
0.09 | 50.124 | 98.79 | 148.23
0.1 | 55.195 | 108.02 | 159.35
0.11 | 60.19 | 117.75 | 170.48
0.12 | 65.42 | 127.58 | 181.9
0.13 | 70.61 | 137.74 | 193.45
0.14 | 75.66 | 148.17 | 205.06
0.15 | 80.57 | 158.57 | 216.81
0.16 | 85.43 | 169.54 | 228.83
0.17 | 90.15 | 180.18 | 240.79
0.18 | 94.64 | 191.22 | 252.71
0.19 | 98.99 | 202.3 | 264.93
0.2 | 103.15 | 213.61 | 277.13
0.21 | 107.05 | 224.95 | 289.4
0.22 | 110.81 | 236.18 | 301.75
0.23 | 114.36 | 247.76 | 313.72
0.24 | 117.71 | 259.14 | 326.01
0.25 | 120.94 | 270.61 | 338.36
0.26 | 123.96 | 281.92 | 350.51
0.27 | 126.69 | 293.43 | 362.51
0.28 | 129.36 | 304.87 | 374.54
0.29 | 131.8 | 316.17 | 386.52
0.3 | 134.2 | 327.65 | 398.51
0.31 | 136.51 | 338.56 | 410.36
0.32 | 138.39 | 349.84 | 421.93
0.33 | 140.27 | 360.88 | 433.63
0.34 | 142.16 | 371.79 | 445.07
0.35 | 143.75 | 382.48 | 456.34
0.36 | 145.52 | 393.03 | 467.6
0.37 | 146.77 | 403.65 | 478.57
0.38 | 148.21 | 413.91 | 489.5
0.39 | 149.57 | 424.02 | 500.18
0.4 | 150.88 | 433.73 | 510.66
0.41 | 151.93 | 443.51 | 521.09
0.42 | 153.04 | 453.05 | 531.13
0.43 | 154.07 | 462.23 | 541.08
0.44 | 155.08 | 471.26 | 550.85
0.45 | 156.17 | 479.8 | 560.3
0.46 | 156.84 | 488.38 | 569.59
0.47 | 157.61 | 496.55 | 578.2
0.48 | 158.45 | 504.41 | 587.6
0.49 | 159.05 | 511.97 | 595.8
0.5 | 159.96 | 519.24 | 604.2

## Tranconductance (mS-mm)
VGS (V) | VDS = 0.100 V | VDS = 0.500 V | VDS = 0.900 V
-0.75 | -0.001569 | -0.00451 | -0.01237
-0.74 | -0.0016845 | -0.0051 | -0.01429
-0.73 | -0.001511 | -0.005375 | -0.01342
-0.72 | -0.001262 | -0.004695 | -0.01209
-0.71 | -0.00133 | -0.00459 | -0.01336
-0.7 | -0.0014025 | -0.00466 | -0.01258
-0.69 | -0.0012645 | -0.004085 | -0.01285
-0.68 | -0.00116 | -0.00397 | -0.01162
-0.67 | -0.00109 | -0.0039 | -0.011175
-0.66 | -0.0010875 | -0.0035 | -0.012545
-0.65 | -0.0010465 | -0.003515 | -0.011415
-0.64 | -0.0008665 | -0.003665 | -0.010485
-0.63 | -0.000941 | -0.00349 | -0.0109
-0.62 | -0.00093 | -0.00357 | -0.009765
-0.61 | -0.0009005 | -0.003435 | -0.00978
-0.6 | -0.0008495 | -0.002965 | -0.0099
-0.59 | -0.0007245 | -0.002895 | -0.008895
-0.58 | -0.0006915 | -0.00263 | -0.00912
-0.57 | -0.000736 | -0.00258 | -0.008455
-0.56 | -0.0007775 | -0.002785 | -0.008385
-0.55 | -0.000671 | -0.002605 | -0.00832
-0.54 | -0.000547 | -0.00219 | -0.00787
-0.53 | -0.0005165 | -0.002175 | -0.00755
-0.52 | -0.0004945 | -0.002115 | -0.00675
-0.51 | -0.000424 | -0.00185 | -0.00596
-0.5 | -0.0003665 | -0.001565 | -0.005335
-0.49 | -0.0003065 | -0.00122 | -0.004235
-0.48 | -0.0002465 | -0.000995 | -0.00313
-0.47 | -0.0001615 | -0.00048 | -0.00254
-0.46 | 5.4e-05 | -7e-05 | -0.00076
-0.45 | 0.0002685 | 0.000585 | 0.003155
-0.44 | 0.0005875 | 0.001925 | 0.006575
-0.43 | 0.000991 | 0.003425 | 0.01102
-0.42 | 0.0014385 | 0.005185 | 0.017295
-0.41 | 0.002193 | 0.00776 | 0.026325
-0.4 | 0.0032675 | 0.011305 | 0.04022
-0.39 | 0.0045295 | 0.016 | 0.0584
-0.38 | 0.0063365 | 0.02293 | 0.08377
-0.37 | 0.008914 | 0.031845 | 0.122255
-0.36 | 0.0130405 | 0.04483 | 0.16963
-0.35 | 0.0180705 | 0.06322 | 0.23545
-0.34 | 0.024145 | 0.087255 | 0.3301
-0.33 | 0.033105 | 0.120475 | 0.4613
-0.32 | 0.045625 | 0.176665 | 0.6362
-0.31 | 0.063335 | 0.24141 | 0.8956
-0.3 | 0.087285 | 0.321 | 1.2405
-0.29 | 0.118835 | 0.4373 | 1.70895
-0.28 | 0.18268 | 0.6051 | 2.35775
-0.27 | 0.24871 | 0.83685 | 3.1715
-0.26 | 0.31765 | 1.1381 | 4.2985
-0.25 | 0.4328 | 1.5914 | 5.9095
-0.24 | 0.5883 | 2.16 | 8.0225
-0.23 | 0.8037 | 2.854 | 10.843
-0.22 | 1.0874 | 3.8465 | 14.6105
-0.21 | 1.56695 | 5.2085 | 19.3725
-0.2 | 2.10955 | 7.0105 | 25.775
-0.19 | 2.76 | 9.458 | 34.465
-0.18 | 3.7035 | 12.52 | 45
-0.17 | 4.942 | 16.5575 | 58.365
-0.16 | 6.5785 | 21.757 | 74.955
-0.15 | 8.8625 | 28.565 | 95.89
-0.14 | 11.816 | 37.42 | 122.355
-0.13 | 15.673 | 48.475 | 152.26
-0.12 | 20.5045 | 62.855 | 182.4
-0.11 | 26.845 | 80.36 | 221.85
-0.1 | 35.29 | 100.105 | 267.25
-0.09 | 44.99 | 125.795 | 310.15
-0.08 | 57.485 | 156.285 | 358.4
-0.07 | 72.545 | 189.2 | 406
-0.06 | 90.99 | 228.7 | 459.95
-0.05 | 110.975 | 272.35 | 516.3
-0.04 | 135.21 | 315.05 | 562.35
-0.03 | 165.2 | 365.7 | 611.45
-0.02 | 195.6 | 418.4 | 666.5
-0.01 | 230.1 | 472.5 | 725.85
0 | 263.25 | 528.75 | 773.65
0.01 | 296.05 | 576 | 809.5
0.02 | 334.15 | 628.65 | 856
0.03 | 369 | 679.6 | 893.5
0.04 | 399.75 | 719.05 | 926
0.05 | 428.25 | 763.5 | 971.5
0.06 | 455.55 | 813.5 | 1008.5
0.07 | 477.4 | 852 | 1034
0.08 | 491.85 | 881 | 1050.5
0.09 | 502.85 | 909.5 | 1083.5
0.1 | 503.3 | 948 | 1112.5
0.11 | 511.25 | 978 | 1127.5
0.12 | 521 | 999.5 | 1148.5
0.13 | 512 | 1029.5 | 1158
0.14 | 498 | 1041.5 | 1168
0.15 | 488.5 | 1068.5 | 1188.5
0.16 | 479 | 1080.5 | 1199
0.17 | 460.5 | 1084 | 1194
0.18 | 442 | 1106 | 1207
0.19 | 425.5 | 1119.5 | 1221
0.2 | 403 | 1132.5 | 1223.5
0.21 | 383 | 1128.5 | 1231
0.22 | 365.5 | 1140.5 | 1216
0.23 | 345 | 1148 | 1213
0.24 | 329 | 1142.5 | 1232
0.25 | 312.5 | 1139 | 1225
0.26 | 287.5 | 1141 | 1207.5
0.27 | 270 | 1147.5 | 1201.5
0.28 | 255.5 | 1137 | 1200.5
0.29 | 242 | 1139 | 1198.5
0.3 | 235.5 | 1119.5 | 1192
0.31 | 209.5 | 1109.5 | 1171
0.32 | 188 | 1116 | 1163.5
0.33 | 188.5 | 1097.5 | 1157
0.34 | 174 | 1080 | 1135.5
0.35 | 168 | 1062 | 1126.5
0.36 | 151 | 1058.5 | 1111.5
0.37 | 134.5 | 1044 | 1095
0.38 | 140 | 1018.5 | 1080.5
0.39 | 133.5 | 991 | 1058
0.4 | 118 | 974.5 | 1045.5
0.41 | 108 | 966 | 1023.5
0.42 | 107 | 936 | 999.5
0.43 | 102 | 910.5 | 986
0.44 | 105 | 878.5 | 961
0.45 | 88 | 856 | 937
0.46 | 72 | 837.5 | 895
0.47 | 80.5 | 801.5 | 900.5
0.48 | 72 | 771 | 880
0.49 | 75.5 | 741.5 | 830
0.5 | 91 | 727 | 840