## IDS-VDS Characteristic (mA-mm)
VGS (V) | VDS = 0.100 V | VDS = 0.500 V | VDS = 0.900 V
-0.75 | 0.00039108 | 0.0016332 | 0.005481
-0.74 | 0.00037221 | 0.001583 | 0.0053
-0.73 | 0.00035614 | 0.0015127 | 0.005126
-0.72 | 0.00033984 | 0.0014618 | 0.0049932
-0.71 | 0.00032186 | 0.0014034 | 0.0048662
-0.7 | 0.00030744 | 0.00136 | 0.0047035
-0.69 | 0.00029605 | 0.001298 | 0.0045546
-0.68 | 0.00028167 | 0.0012554 | 0.0043894
-0.67 | 0.00026981 | 0.0012073 | 0.0042694
-0.66 | 0.00025638 | 0.0011629 | 0.0040979
-0.65 | 0.00024578 | 0.0011247 | 0.00398
-0.64 | 0.00023415 | 0.0010824 | 0.0038419
-0.63 | 0.00022311 | 0.0010374 | 0.0037481
-0.62 | 0.00021395 | 0.0009951 | 0.0036209
-0.61 | 0.00020325 | 0.0009709 | 0.0034946
-0.6 | 0.00019201 | 0.0009259 | 0.003387
-0.59 | 0.00018339 | 0.0008922 | 0.0032729
-0.58 | 0.00017393 | 0.0008648 | 0.0031835
-0.57 | 0.00016714 | 0.0008251 | 0.0030642
-0.56 | 0.00015963 | 0.0007991 | 0.0029829
-0.55 | 0.00015269 | 0.0007686 | 0.0028726
-0.54 | 0.00014437 | 0.0007415 | 0.0027808
-0.53 | 0.00013892 | 0.0007207 | 0.0026835
-0.52 | 0.00013283 | 0.0006946 | 0.0026207
-0.51 | 0.00012721 | 0.0006642 | 0.0025266
-0.5 | 0.00012181 | 0.0006454 | 0.0024632
-0.49 | 0.0001176 | 0.0006271 | 0.0024019
-0.48 | 0.00011355 | 0.0006087 | 0.0023284
-0.47 | 0.00011208 | 0.0005984 | 0.0023074
-0.46 | 0.00010994 | 0.0005879 | 0.0022872
-0.45 | 0.00011065 | 0.0005872 | 0.0022635
-0.44 | 0.00011389 | 0.000592 | 0.0022845
-0.43 | 0.0001194 | 0.0006047 | 0.0023426
-0.42 | 0.00012929 | 0.0006382 | 0.0024451
-0.41 | 0.00014437 | 0.0006902 | 0.0026198
-0.4 | 0.00016682 | 0.0007688 | 0.0028723
-0.39 | 0.00019931 | 0.0008815 | 0.003279
-0.38 | 0.00024662 | 0.0010465 | 0.003864
-0.37 | 0.00031307 | 0.0012785 | 0.004702
-0.36 | 0.00040593 | 0.0016032 | 0.005963
-0.35 | 0.00053354 | 0.0020655 | 0.007631
-0.34 | 0.0007617 | 0.0027088 | 0.010039
-0.33 | 0.0010213 | 0.0036044 | 0.013365
-0.32 | 0.0013832 | 0.0048337 | 0.01809
-0.31 | 0.0018731 | 0.006731 | 0.024693
-0.3 | 0.0025619 | 0.009159 | 0.03381
-0.29 | 0.0034978 | 0.012502 | 0.046836
-0.28 | 0.0047857 | 0.017065 | 0.06427
-0.27 | 0.006836 | 0.023482 | 0.08833
-0.26 | 0.009356 | 0.032138 | 0.1214
-0.25 | 0.012773 | 0.043808 | 0.16653
-0.24 | 0.017433 | 0.06114 | 0.2273
-0.23 | 0.023749 | 0.08336 | 0.31098
-0.22 | 0.032383 | 0.11334 | 0.42364
-0.21 | 0.044022 | 0.15267 | 0.5748
-0.2 | 0.06128 | 0.20815 | 0.7744
-0.19 | 0.08294 | 0.28103 | 1.0419
-0.18 | 0.11284 | 0.38093 | 1.3983
-0.17 | 0.15211 | 0.51165 | 1.8689
-0.16 | 0.20522 | 0.6862 | 2.4752
-0.15 | 0.27569 | 0.9176 | 3.2424
-0.14 | 0.37163 | 1.2205 | 4.2749
-0.13 | 0.49796 | 1.617 | 5.5165
-0.12 | 0.6658 | 2.125 | 7.099
-0.11 | 0.8865 | 2.7846 | 8.979
-0.1 | 1.1753 | 3.6144 | 11.302
-0.09 | 1.5576 | 4.6757 | 14.043
-0.08 | 2.0339 | 5.99 | 17.236
-0.07 | 2.6531 | 7.627 | 20.963
-0.06 | 3.4308 | 9.609 | 25.064
-0.05 | 4.4011 | 11.983 | 29.892
-0.04 | 5.6023 | 14.806 | 35.095
-0.03 | 7.003 | 18.088 | 40.885
-0.02 | 8.746 | 21.915 | 47.175
-0.01 | 10.801 | 26.167 | 53.948
0 | 13.243 | 31.085 | 61.37
0.01 | 15.963 | 36.492 | 69.14
0.02 | 19.06 | 42.394 | 77.37
0.03 | 22.532 | 48.898 | 86.07
0.04 | 26.327 | 55.65 | 95.17
0.05 | 30.4 | 63.08 | 104.5
0.06 | 34.82 | 70.83 | 114.32
0.07 | 39.477 | 79.2 | 124.57
0.08 | 44.3 | 87.73 | 134.86
0.09 | 49.289 | 96.7 | 145.42
0.1 | 54.335 | 105.89 | 156.41
0.11 | 59.32 | 115.43 | 167.53
0.12 | 64.51 | 125.45 | 178.9
0.13 | 69.68 | 135.45 | 190.53
0.14 | 74.82 | 145.79 | 201.96
0.15 | 79.79 | 156.19 | 213.85
0.16 | 84.68 | 167.01 | 225.9
0.17 | 89.39 | 177.84 | 237.82
0.18 | 93.85 | 188.93 | 249.89
0.19 | 98.2 | 200.09 | 261.93
0.2 | 102.42 | 211.14 | 274.21
0.21 | 106.41 | 222.58 | 286.53
0.22 | 110.29 | 233.96 | 298.8
0.23 | 113.73 | 245.36 | 310.9
0.24 | 117.11 | 256.76 | 323.16
0.25 | 120.31 | 268.34 | 335.56
0.26 | 123.4 | 279.81 | 347.69
0.27 | 126.25 | 291.27 | 359.89
0.28 | 128.97 | 302.66 | 371.79
0.29 | 131.36 | 313.94 | 383.9
0.3 | 133.65 | 325.47 | 395.88
0.31 | 136.05 | 336.7 | 407.77
0.32 | 137.99 | 347.78 | 419.55
0.33 | 140.06 | 359.03 | 431.08
0.34 | 141.84 | 369.75 | 442.67
0.35 | 143.35 | 380.68 | 454.03
0.36 | 145.1 | 391.28 | 465.23
0.37 | 146.57 | 401.95 | 476.32
0.38 | 148.09 | 412.26 | 487.28
0.39 | 149.25 | 422.31 | 498.04
0.4 | 150.54 | 432.31 | 508.54
0.41 | 151.74 | 442.06 | 518.98
0.42 | 152.88 | 451.69 | 529.1
0.43 | 153.94 | 460.88 | 539.24
0.44 | 154.84 | 469.92 | 548.99
0.45 | 155.94 | 478.72 | 558.54
0.46 | 156.73 | 487.3 | 568.06
0.47 | 157.59 | 495.53 | 576.6
0.48 | 158.33 | 503.36 | 585.5
0.49 | 158.88 | 511.12 | 594.2
0.5 | 159.88 | 518.57 | 602.8

## Tranconductance (mS-mm)
VGS (V) | VDS = 0.100 V | VDS = 0.500 V | VDS = 0.900 V
-0.75 | -0.001887 | -0.00502 | -0.0181
-0.74 | -0.001747 | -0.006025 | -0.01775
-0.73 | -0.0016185 | -0.00606 | -0.01534
-0.72 | -0.001714 | -0.005465 | -0.01299
-0.71 | -0.00162 | -0.00509 | -0.014485
-0.7 | -0.0012905 | -0.00527 | -0.01558
-0.69 | -0.0012885 | -0.00523 | -0.015705
-0.68 | -0.001312 | -0.004535 | -0.01426
-0.67 | -0.0012645 | -0.004625 | -0.014575
-0.66 | -0.0012015 | -0.00413 | -0.01447
-0.65 | -0.0011115 | -0.004025 | -0.0128
-0.64 | -0.0011335 | -0.004365 | -0.011595
-0.63 | -0.00101 | -0.004365 | -0.01105
-0.62 | -0.000993 | -0.003325 | -0.012675
-0.61 | -0.001097 | -0.00346 | -0.011695
-0.6 | -0.000993 | -0.003935 | -0.011085
-0.59 | -0.000904 | -0.003055 | -0.010175
-0.58 | -0.0008125 | -0.003355 | -0.010435
-0.57 | -0.000715 | -0.003285 | -0.01003
-0.56 | -0.0007225 | -0.002825 | -0.00958
-0.55 | -0.000763 | -0.00288 | -0.010105
-0.54 | -0.0006885 | -0.002395 | -0.009455
-0.53 | -0.000577 | -0.002345 | -0.008005
-0.52 | -0.0005855 | -0.002825 | -0.007845
-0.51 | -0.000551 | -0.00246 | -0.007875
-0.5 | -0.0004805 | -0.001855 | -0.006235
-0.49 | -0.000413 | -0.001835 | -0.00674
-0.48 | -0.000276 | -0.001435 | -0.004725
-0.47 | -0.0001805 | -0.00104 | -0.00206
-0.46 | -7.15e-05 | -0.00056 | -0.002195
-0.45 | 0.0001975 | 0.000205 | -0.000135
-0.44 | 0.0004375 | 0.000875 | 0.003955
-0.43 | 0.00077 | 0.00231 | 0.00803
-0.42 | 0.0012485 | 0.004275 | 0.01386
-0.41 | 0.0018765 | 0.00653 | 0.02136
-0.4 | 0.002747 | 0.009565 | 0.03296
-0.39 | 0.00399 | 0.013885 | 0.049585
-0.38 | 0.005688 | 0.01985 | 0.07115
-0.37 | 0.0079655 | 0.027835 | 0.10495
-0.36 | 0.0110235 | 0.03935 | 0.14645
-0.35 | 0.0177885 | 0.05528 | 0.2038
-0.34 | 0.024388 | 0.076945 | 0.2867
-0.33 | 0.031075 | 0.106245 | 0.40255
-0.32 | 0.04259 | 0.15633 | 0.5664
-0.31 | 0.058935 | 0.216265 | 0.786
-0.3 | 0.081235 | 0.28855 | 1.10715
-0.29 | 0.11119 | 0.3953 | 1.523
-0.28 | 0.16691 | 0.549 | 2.0747
-0.27 | 0.228515 | 0.75365 | 2.8565
-0.26 | 0.29685 | 1.0163 | 3.91
-0.25 | 0.40385 | 1.4501 | 5.295
-0.24 | 0.5488 | 1.9776 | 7.2225
-0.23 | 0.7475 | 2.61 | 9.817
-0.22 | 1.01365 | 3.4655 | 13.191
-0.21 | 1.44485 | 4.7405 | 17.538
-0.2 | 1.9459 | 6.418 | 23.355
-0.19 | 2.578 | 8.639 | 31.195
-0.18 | 3.4585 | 11.531 | 41.35
-0.17 | 4.619 | 15.2635 | 53.845
-0.16 | 6.179 | 20.2975 | 68.675
-0.15 | 8.3205 | 26.715 | 89.985
-0.14 | 11.1135 | 34.97 | 113.705
-0.13 | 14.7085 | 45.225 | 141.205
-0.12 | 19.427 | 58.38 | 173.125
-0.11 | 25.475 | 74.47 | 210.15
-0.1 | 33.555 | 94.555 | 253.2
-0.09 | 42.93 | 118.78 | 296.7
-0.08 | 54.775 | 147.565 | 346
-0.07 | 69.845 | 180.95 | 391.4
-0.06 | 87.4 | 217.8 | 446.45
-0.05 | 108.575 | 259.85 | 501.55
-0.04 | 130.095 | 305.25 | 549.65
-0.03 | 157.185 | 355.45 | 604
-0.02 | 189.9 | 403.95 | 653.15
-0.01 | 224.85 | 458.5 | 709.75
0 | 258.1 | 516.25 | 759.6
0.01 | 290.85 | 565.45 | 800
0.02 | 328.45 | 620.3 | 846.5
0.03 | 363.35 | 662.8 | 890
0.04 | 393.4 | 709.1 | 921.5
0.05 | 424.65 | 759 | 957.5
0.06 | 453.85 | 806 | 1003.5
0.07 | 474 | 845 | 1027
0.08 | 490.6 | 875 | 1042.5
0.09 | 501.75 | 908 | 1077.5
0.1 | 501.55 | 936.5 | 1105.5
0.11 | 508.75 | 978 | 1124.5
0.12 | 518 | 1001 | 1150
0.13 | 515.5 | 1017 | 1153
0.14 | 505.5 | 1037 | 1166
0.15 | 493 | 1061 | 1197
0.16 | 480 | 1082.5 | 1198.5
0.17 | 458.5 | 1096 | 1199.5
0.18 | 440.5 | 1112.5 | 1205.5
0.19 | 428.5 | 1110.5 | 1216
0.2 | 410.5 | 1124.5 | 1230
0.21 | 393.5 | 1141 | 1229.5
0.22 | 366 | 1139 | 1218.5
0.23 | 341 | 1140 | 1218
0.24 | 329 | 1149 | 1233
0.25 | 314.5 | 1152.5 | 1226.5
0.26 | 297 | 1146.5 | 1216.5
0.27 | 278.5 | 1142.5 | 1205
0.28 | 255.5 | 1133.5 | 1200.5
0.29 | 234 | 1140.5 | 1204.5
0.3 | 234.5 | 1138 | 1193.5
0.31 | 217 | 1115.5 | 1183.5
0.32 | 200.5 | 1116.5 | 1165.5
0.33 | 192.5 | 1098.5 | 1156
0.34 | 164.5 | 1082.5 | 1147.5
0.35 | 163 | 1076.5 | 1128
0.36 | 161 | 1063.5 | 1114.5
0.37 | 149.5 | 1049 | 1102.5
0.38 | 134 | 1018 | 1086
0.39 | 122.5 | 1002.5 | 1063
0.4 | 124.5 | 987.5 | 1047
0.41 | 117 | 969 | 1028
0.42 | 110 | 941 | 1013
0.43 | 98 | 911.5 | 994.5
0.44 | 100 | 892 | 965
0.45 | 94.5 | 869 | 953.5
0.46 | 82.5 | 840.5 | 903
0.47 | 80 | 803 | 872
0.48 | 64.5 | 779.5 | 880
0.49 | 77.5 | 760.5 | 865
0.5 | 100 | 745 | 860