## IDS-VDS Characteristic (mA-mm)
VGS (V) | VDS = 0.100 V | VDS = 0.500 V | VDS = 0.900 V
-0.75 | 0.00043883 | 0.0018491 | 0.006275
-0.74 | 0.00042138 | 0.0017925 | 0.006092
-0.73 | 0.00040153 | 0.0017164 | 0.005876
-0.72 | 0.00038341 | 0.0016641 | 0.005738
-0.71 | 0.00036619 | 0.0016028 | 0.005541
-0.7 | 0.0003494 | 0.0015426 | 0.005341
-0.69 | 0.0003323 | 0.001489 | 0.005169
-0.68 | 0.00031856 | 0.0014227 | 0.005
-0.67 | 0.00030078 | 0.001372 | 0.0048741
-0.66 | 0.00028749 | 0.0013283 | 0.0047149
-0.65 | 0.00027349 | 0.001274 | 0.0045478
-0.64 | 0.00026256 | 0.0012307 | 0.0044008
-0.63 | 0.0002516 | 0.0011865 | 0.0042705
-0.62 | 0.0002379 | 0.0011404 | 0.0041101
-0.61 | 0.00022707 | 0.0010959 | 0.0039894
-0.6 | 0.00021596 | 0.0010484 | 0.0038629
-0.59 | 0.00020547 | 0.0010076 | 0.0037402
-0.58 | 0.00019451 | 0.0009756 | 0.003632
-0.57 | 0.00018608 | 0.0009378 | 0.0035173
-0.56 | 0.00017736 | 0.0008978 | 0.0033996
-0.55 | 0.00016887 | 0.0008663 | 0.0032933
-0.54 | 0.00016137 | 0.0008323 | 0.0031847
-0.53 | 0.00015308 | 0.0007992 | 0.0030935
-0.52 | 0.00014623 | 0.0007724 | 0.0030077
-0.51 | 0.00013995 | 0.0007466 | 0.0029031
-0.5 | 0.00013504 | 0.0007222 | 0.0028334
-0.49 | 0.00012915 | 0.0007008 | 0.0027406
-0.48 | 0.00012489 | 0.0006817 | 0.0026768
-0.47 | 0.00012065 | 0.000657 | 0.0026047
-0.46 | 0.0001189 | 0.000649 | 0.002572
-0.45 | 0.00011937 | 0.0006469 | 0.0025413
-0.44 | 0.00012063 | 0.0006487 | 0.0025352
-0.43 | 0.00012536 | 0.0006594 | 0.0025825
-0.42 | 0.00013454 | 0.0006867 | 0.0026642
-0.41 | 0.00014882 | 0.0007352 | 0.0028155
-0.4 | 0.00017007 | 0.000803 | 0.0030753
-0.39 | 0.00020243 | 0.0009153 | 0.0034381
-0.38 | 0.00024762 | 0.0010703 | 0.0039861
-0.37 | 0.00031221 | 0.0012937 | 0.0047855
-0.36 | 0.00040252 | 0.001605 | 0.005991
-0.35 | 0.00052754 | 0.0020495 | 0.007601
-0.34 | 0.0007491 | 0.0026714 | 0.009935
-0.33 | 0.0010015 | 0.0035284 | 0.01322
-0.32 | 0.0013572 | 0.004721 | 0.017755
-0.31 | 0.0018397 | 0.006568 | 0.024116
-0.3 | 0.0025143 | 0.008933 | 0.033162
-0.29 | 0.0034363 | 0.012171 | 0.04565
-0.28 | 0.0046965 | 0.01666 | 0.06231
-0.27 | 0.00673 | 0.022758 | 0.08634
-0.26 | 0.009201 | 0.031207 | 0.11826
-0.25 | 0.012547 | 0.0428 | 0.163
-0.24 | 0.017132 | 0.05914 | 0.22252
-0.23 | 0.023403 | 0.08037 | 0.30387
-0.22 | 0.031928 | 0.10945 | 0.41324
-0.21 | 0.043437 | 0.14885 | 0.56239
-0.2 | 0.06052 | 0.2027 | 0.7614
-0.19 | 0.08209 | 0.27416 | 1.0256
-0.18 | 0.11097 | 0.36899 | 1.3793
-0.17 | 0.15052 | 0.4986 | 1.8403
-0.16 | 0.20292 | 0.6712 | 2.4297
-0.15 | 0.27294 | 0.8926 | 3.2063
-0.14 | 0.3682 | 1.1919 | 4.196
-0.13 | 0.4921 | 1.5794 | 5.4413
-0.12 | 0.6592 | 2.0841 | 6.996
-0.11 | 0.8745 | 2.7251 | 8.909
-0.1 | 1.1618 | 3.5521 | 11.173
-0.09 | 1.5377 | 4.6138 | 13.917
-0.08 | 2.0155 | 5.903 | 17.065
-0.07 | 2.6282 | 7.53 | 20.75
-0.06 | 3.3976 | 9.472 | 24.93
-0.05 | 4.3754 | 11.839 | 29.643
-0.04 | 5.566 | 14.646 | 34.812
-0.03 | 6.966 | 17.917 | 40.572
-0.02 | 8.678 | 21.664 | 46.772
-0.01 | 10.754 | 26.002 | 53.569
0 | 13.171 | 30.911 | 60.95
0.01 | 15.907 | 36.284 | 68.78
0.02 | 18.977 | 42.091 | 76.85
0.03 | 22.458 | 48.535 | 85.49
0.04 | 26.258 | 55.456 | 94.57
0.05 | 30.355 | 62.71 | 103.87
0.06 | 34.746 | 70.51 | 113.62
0.07 | 39.379 | 78.76 | 123.71
0.08 | 44.229 | 87.39 | 134.09
0.09 | 49.194 | 96.17 | 144.72
0.1 | 54.266 | 105.45 | 155.57
0.11 | 59.29 | 115.05 | 166.67
0.12 | 64.48 | 124.99 | 177.91
0.13 | 69.64 | 135.07 | 189.52
0.14 | 74.69 | 145.22 | 201.09
0.15 | 79.68 | 155.84 | 212.82
0.16 | 84.62 | 166.57 | 224.86
0.17 | 89.29 | 177.32 | 236.65
0.18 | 93.78 | 188.24 | 248.74
0.19 | 98.2 | 199.31 | 260.89
0.2 | 102.36 | 210.5 | 273.02
0.21 | 106.37 | 221.9 | 285.26
0.22 | 110.19 | 233.32 | 297.52
0.23 | 113.77 | 244.5 | 309.68
0.24 | 117.08 | 256.02 | 321.88
0.25 | 120.35 | 267.52 | 334.19
0.26 | 123.36 | 278.98 | 346.2
0.27 | 126.19 | 290.51 | 358.37
0.28 | 129.07 | 301.71 | 370.42
0.29 | 131.46 | 313.13 | 382.4
0.3 | 133.75 | 324.53 | 394.5
0.31 | 136.01 | 335.72 | 406.1
0.32 | 138.01 | 346.87 | 417.99
0.33 | 140.14 | 357.93 | 429.53
0.34 | 141.94 | 368.86 | 441.04
0.35 | 143.57 | 379.63 | 452.34
0.36 | 145.15 | 390.34 | 463.49
0.37 | 146.81 | 400.74 | 474.71
0.38 | 148.23 | 411.17 | 485.58
0.39 | 149.57 | 421.29 | 496.35
0.4 | 150.69 | 431.17 | 506.7
0.41 | 151.91 | 441 | 517.15
0.42 | 153.28 | 450.47 | 527.42
0.43 | 154.2 | 459.83 | 537.4
0.44 | 155.07 | 468.82 | 547.28
0.45 | 155.95 | 477.56 | 556.64
0.46 | 156.79 | 486.2 | 566.17
0.47 | 157.87 | 494.44 | 575
0.48 | 158.55 | 502.39 | 584
0.49 | 159.22 | 510.01 | 592.6
0.5 | 159.96 | 517.44 | 601

## Tranconductance (mS-mm)
VGS (V) | VDS = 0.100 V | VDS = 0.500 V | VDS = 0.900 V
-0.75 | -0.001745 | -0.00566 | -0.0183
-0.74 | -0.001865 | -0.006635 | -0.01995
-0.73 | -0.0018985 | -0.00642 | -0.0177
-0.72 | -0.001767 | -0.00568 | -0.01675
-0.71 | -0.0017005 | -0.006075 | -0.01985
-0.7 | -0.0016945 | -0.00569 | -0.0186
-0.69 | -0.001542 | -0.005995 | -0.01705
-0.68 | -0.001576 | -0.00585 | -0.014745
-0.67 | -0.0015535 | -0.00472 | -0.014255
-0.66 | -0.0013645 | -0.0049 | -0.016315
-0.65 | -0.0012465 | -0.00488 | -0.015705
-0.64 | -0.0010945 | -0.004375 | -0.013865
-0.63 | -0.001233 | -0.004515 | -0.014535
-0.62 | -0.0012265 | -0.00453 | -0.014055
-0.61 | -0.001097 | -0.0046 | -0.01236
-0.6 | -0.00108 | -0.004415 | -0.01246
-0.59 | -0.0010725 | -0.00364 | -0.011545
-0.58 | -0.0009695 | -0.00349 | -0.011145
-0.57 | -0.0008575 | -0.00389 | -0.01162
-0.56 | -0.0008605 | -0.003575 | -0.0112
-0.55 | -0.0007995 | -0.003275 | -0.010745
-0.54 | -0.0007895 | -0.003355 | -0.00999
-0.53 | -0.000757 | -0.002995 | -0.00885
-0.52 | -0.0006565 | -0.00263 | -0.00952
-0.51 | -0.0005595 | -0.00251 | -0.008715
-0.5 | -0.00054 | -0.00229 | -0.008125
-0.49 | -0.0005075 | -0.002025 | -0.00783
-0.48 | -0.000425 | -0.00219 | -0.006795
-0.47 | -0.0002995 | -0.001635 | -0.00524
-0.46 | -6.4e-05 | -0.000505 | -0.00317
-0.45 | 8.65e-05 | -1.5e-05 | -0.00184
-0.44 | 0.0002995 | 0.000625 | 0.00206
-0.43 | 0.0006955 | 0.0019 | 0.00645
-0.42 | 0.001173 | 0.00379 | 0.01165
-0.41 | 0.0017765 | 0.005815 | 0.020555
-0.4 | 0.0026805 | 0.009005 | 0.03113
-0.39 | 0.0038775 | 0.013365 | 0.04554
-0.38 | 0.005489 | 0.01892 | 0.06737
-0.37 | 0.007745 | 0.026735 | 0.100245
-0.36 | 0.0107665 | 0.03779 | 0.140775
-0.35 | 0.017329 | 0.05332 | 0.1972
-0.34 | 0.023698 | 0.073945 | 0.28095
-0.33 | 0.030405 | 0.10248 | 0.391
-0.32 | 0.04191 | 0.15198 | 0.5448
-0.31 | 0.057855 | 0.2106 | 0.77035
-0.3 | 0.07983 | 0.28015 | 1.0767
-0.29 | 0.10911 | 0.38635 | 1.4574
-0.28 | 0.164685 | 0.52935 | 2.0345
-0.27 | 0.225225 | 0.72735 | 2.7975
-0.26 | 0.29085 | 1.0021 | 3.833
-0.25 | 0.39655 | 1.39665 | 5.213
-0.24 | 0.5428 | 1.8785 | 7.0435
-0.23 | 0.7398 | 2.5155 | 9.536
-0.22 | 1.0017 | 3.424 | 12.926
-0.21 | 1.4296 | 4.6625 | 17.408
-0.2 | 1.93265 | 6.2655 | 23.1605
-0.19 | 2.5225 | 8.3145 | 30.895
-0.18 | 3.4215 | 11.222 | 40.735
-0.17 | 4.5975 | 15.1105 | 52.52
-0.16 | 6.121 | 19.7 | 68.3
-0.15 | 8.264 | 26.035 | 88.315
-0.14 | 10.958 | 34.34 | 111.75
-0.13 | 14.55 | 44.61 | 140
-0.12 | 19.12 | 57.285 | 173.385
-0.11 | 25.13 | 73.4 | 208.85
-0.1 | 33.16 | 94.435 | 250.4
-0.09 | 42.685 | 117.545 | 294.6
-0.08 | 54.525 | 145.81 | 341.65
-0.07 | 69.105 | 178.45 | 393.25
-0.06 | 87.36 | 215.45 | 444.65
-0.05 | 108.42 | 258.7 | 494.1
-0.04 | 129.53 | 303.9 | 546.45
-0.03 | 155.6 | 350.9 | 598
-0.02 | 189.4 | 404.25 | 649.85
-0.01 | 224.65 | 462.35 | 708.9
0 | 257.65 | 514.1 | 760.55
0.01 | 290.3 | 559 | 795
0.02 | 327.55 | 612.55 | 835.5
0.03 | 364.05 | 668.25 | 886
0.04 | 394.85 | 708.75 | 919
0.05 | 424.4 | 752.7 | 952.5
0.06 | 451.2 | 802.5 | 992
0.07 | 474.15 | 844 | 1023.5
0.08 | 490.75 | 870.5 | 1050.5
0.09 | 501.85 | 903 | 1074
0.1 | 504.8 | 944 | 1097.5
0.11 | 510.7 | 977 | 1117
0.12 | 517.5 | 1001 | 1142.5
0.13 | 510.5 | 1011.5 | 1159
0.14 | 502 | 1038.5 | 1165
0.15 | 496.5 | 1067.5 | 1188.5
0.16 | 480.5 | 1074 | 1191.5
0.17 | 458 | 1083.5 | 1194
0.18 | 445.5 | 1099.5 | 1212
0.19 | 429 | 1113 | 1214
0.2 | 408.5 | 1129.5 | 1218.5
0.21 | 391.5 | 1141 | 1225
0.22 | 370 | 1130 | 1221
0.23 | 344.5 | 1135 | 1218
0.24 | 329 | 1151 | 1225.5
0.25 | 314 | 1148 | 1216
0.26 | 292 | 1149.5 | 1209
0.27 | 285.5 | 1136.5 | 1211
0.28 | 263.5 | 1131 | 1201.5
0.29 | 234 | 1141 | 1204
0.3 | 227.5 | 1129.5 | 1185
0.31 | 213 | 1117 | 1174.5
0.32 | 206.5 | 1110.5 | 1171.5
0.33 | 196.5 | 1099.5 | 1152.5
0.34 | 171.5 | 1085 | 1140.5
0.35 | 160.5 | 1074 | 1122.5
0.36 | 162 | 1055.5 | 1118.5
0.37 | 154 | 1041.5 | 1104.5
0.38 | 138 | 1027.5 | 1082
0.39 | 123 | 1000 | 1056
0.4 | 117 | 985.5 | 1040
0.41 | 129.5 | 965 | 1036
0.42 | 114.5 | 941.5 | 1012.5
0.43 | 89.5 | 917.5 | 993
0.44 | 87.5 | 886.5 | 962
0.45 | 86 | 869 | 944.5
0.46 | 96 | 844 | 918
0.47 | 88 | 809.5 | 891.5
0.48 | 67.5 | 778.5 | 880
0.49 | 70.5 | 752.5 | 850
0.5 | 74 | 743 | 840