## IDS-VDS Characteristic (mA-mm)
VGS (V) | VDS = 0.100 V | VDS = 0.500 V | VDS = 0.900 V
-0.75 | 0.00040634 | 0.0017046 | 0.005689
-0.74 | 0.00038746 | 0.0016477 | 0.005521
-0.73 | 0.00036903 | 0.0015805 | 0.005343
-0.72 | 0.00035042 | 0.0015165 | 0.005177
-0.71 | 0.00033578 | 0.0014636 | 0.005011
-0.7 | 0.00032297 | 0.0014091 | 0.0048608
-0.69 | 0.00030525 | 0.0013543 | 0.0047239
-0.68 | 0.00029199 | 0.0013036 | 0.00458
-0.67 | 0.00027767 | 0.0012575 | 0.0044158
-0.66 | 0.00026594 | 0.0012023 | 0.0042827
-0.65 | 0.00025434 | 0.0011668 | 0.0041291
-0.64 | 0.00024197 | 0.001125 | 0.0040065
-0.63 | 0.00023041 | 0.0010816 | 0.0038897
-0.62 | 0.00022056 | 0.0010387 | 0.0037667
-0.61 | 0.00021043 | 0.0009927 | 0.0036229
-0.6 | 0.00020089 | 0.0009733 | 0.0035083
-0.59 | 0.00019158 | 0.0009295 | 0.0033998
-0.58 | 0.000182 | 0.0008952 | 0.003288
-0.57 | 0.000173 | 0.0008635 | 0.0031941
-0.56 | 0.00016415 | 0.0008272 | 0.0030926
-0.55 | 0.00015739 | 0.0007962 | 0.0029861
-0.54 | 0.00014964 | 0.0007689 | 0.0029033
-0.53 | 0.0001434 | 0.0007339 | 0.0028145
-0.52 | 0.0001363 | 0.0007092 | 0.0027272
-0.51 | 0.00013073 | 0.0006876 | 0.0026382
-0.5 | 0.00012459 | 0.000666 | 0.0025646
-0.49 | 0.00012087 | 0.0006416 | 0.002498
-0.48 | 0.00011666 | 0.000625 | 0.0024419
-0.47 | 0.00011454 | 0.0006092 | 0.0023875
-0.46 | 0.00011243 | 0.0006019 | 0.0023515
-0.45 | 0.00011168 | 0.0005961 | 0.0023225
-0.44 | 0.00011373 | 0.0006024 | 0.002337
-0.43 | 0.00011828 | 0.0006153 | 0.0023772
-0.42 | 0.00012794 | 0.0006401 | 0.0024753
-0.41 | 0.00014179 | 0.000685 | 0.0026143
-0.4 | 0.00016272 | 0.0007573 | 0.0028461
-0.39 | 0.00019319 | 0.0008637 | 0.0032233
-0.38 | 0.00023745 | 0.0010136 | 0.0037603
-0.37 | 0.00030004 | 0.00123 | 0.0045227
-0.36 | 0.00038725 | 0.0015364 | 0.0056162
-0.35 | 0.00050968 | 0.0019611 | 0.007266
-0.34 | 0.0007263 | 0.0025653 | 0.009506
-0.33 | 0.0009733 | 0.0034064 | 0.012631
-0.32 | 0.0013115 | 0.004572 | 0.016939
-0.31 | 0.0017837 | 0.006353 | 0.023065
-0.3 | 0.0024383 | 0.008632 | 0.031662
-0.29 | 0.0033327 | 0.011741 | 0.04345
-0.28 | 0.0045563 | 0.016037 | 0.05993
-0.27 | 0.006523 | 0.022034 | 0.08274
-0.26 | 0.008894 | 0.030166 | 0.11384
-0.25 | 0.012166 | 0.041396 | 0.15584
-0.24 | 0.016584 | 0.056549 | 0.21289
-0.23 | 0.022704 | 0.07868 | 0.29145
-0.22 | 0.030941 | 0.10686 | 0.39792
-0.21 | 0.042135 | 0.14526 | 0.53985
-0.2 | 0.05768 | 0.19709 | 0.7373
-0.19 | 0.07866 | 0.2667 | 0.9879
-0.18 | 0.1065 | 0.36136 | 1.3311
-0.17 | 0.14466 | 0.48582 | 1.7788
-0.16 | 0.19506 | 0.6556 | 2.3572
-0.15 | 0.26298 | 0.8754 | 3.1267
-0.14 | 0.35422 | 1.1683 | 4.0719
-0.13 | 0.4758 | 1.546 | 5.2916
-0.12 | 0.6419 | 2.0396 | 6.802
-0.11 | 0.8541 | 2.6682 | 8.691
-0.1 | 1.1367 | 3.4883 | 10.881
-0.09 | 1.5058 | 4.5228 | 13.618
-0.08 | 1.9737 | 5.784 | 16.716
-0.07 | 2.5714 | 7.408 | 20.333
-0.06 | 3.3436 | 9.33 | 24.489
-0.05 | 4.2997 | 11.685 | 29.166
-0.04 | 5.4772 | 14.466 | 34.344
-0.03 | 6.889 | 17.723 | 40.045
-0.02 | 8.598 | 21.474 | 46.246
-0.01 | 10.654 | 25.758 | 52.979
0 | 13.051 | 30.643 | 60.45
0.01 | 15.788 | 35.944 | 68.07
0.02 | 18.842 | 41.821 | 76.21
0.03 | 22.34 | 48.258 | 84.95
0.04 | 26.134 | 55.175 | 93.96
0.05 | 30.233 | 62.36 | 103.18
0.06 | 34.652 | 70.1 | 113.05
0.07 | 39.259 | 78.44 | 123.22
0.08 | 44.112 | 86.97 | 133.52
0.09 | 49.085 | 95.91 | 144.27
0.1 | 54.141 | 105.18 | 154.97
0.11 | 59.18 | 114.84 | 166.15
0.12 | 64.4 | 124.54 | 177.59
0.13 | 69.58 | 134.81 | 189.02
0.14 | 74.65 | 145.06 | 200.63
0.15 | 79.63 | 155.52 | 212.38
0.16 | 84.52 | 166.45 | 224.38
0.17 | 89.29 | 177.11 | 236.36
0.18 | 93.84 | 188.2 | 248.49
0.19 | 98.25 | 199.29 | 260.43
0.2 | 102.4 | 210.53 | 272.65
0.21 | 106.37 | 221.82 | 285.05
0.22 | 110.09 | 233.23 | 297.27
0.23 | 113.81 | 244.66 | 309.53
0.24 | 117.23 | 256.16 | 321.62
0.25 | 120.44 | 267.74 | 334.05
0.26 | 123.42 | 279.02 | 346.23
0.27 | 126.15 | 290.57 | 358.32
0.28 | 128.92 | 302.03 | 370.45
0.29 | 131.36 | 313.36 | 382.31
0.3 | 133.81 | 324.87 | 394.47
0.31 | 136.11 | 335.99 | 406.36
0.32 | 138.2 | 347.27 | 418.04
0.33 | 140.07 | 358.3 | 429.65
0.34 | 141.87 | 369.3 | 441.2
0.35 | 143.66 | 380.02 | 452.57
0.36 | 145.4 | 390.74 | 463.87
0.37 | 146.93 | 401.36 | 475.08
0.38 | 148.23 | 411.67 | 485.81
0.39 | 149.47 | 421.85 | 496.68
0.4 | 150.81 | 431.63 | 507.26
0.41 | 151.9 | 441.52 | 517.68
0.42 | 153.18 | 451.14 | 528.02
0.43 | 154.04 | 460.44 | 537.92
0.44 | 155.04 | 469.49 | 547.76
0.45 | 156.11 | 478.14 | 557.38
0.46 | 156.91 | 486.82 | 566.82
0.47 | 157.75 | 495.06 | 575.7
0.48 | 158.55 | 503.07 | 584.8
0.49 | 159.39 | 510.67 | 593.3
0.5 | 160.05 | 518.07 | 601.9

## Tranconductance (mS-mm)
VGS (V) | VDS = 0.100 V | VDS = 0.500 V | VDS = 0.900 V
-0.75 | -0.001888 | -0.00569 | -0.0168
-0.74 | -0.0018655 | -0.006205 | -0.0173
-0.73 | -0.001852 | -0.00656 | -0.0172
-0.72 | -0.0016625 | -0.005845 | -0.0166
-0.71 | -0.0013725 | -0.00537 | -0.01581
-0.7 | -0.0015265 | -0.005465 | -0.014355
-0.69 | -0.001549 | -0.005275 | -0.01404
-0.68 | -0.001379 | -0.00484 | -0.015405
-0.67 | -0.0013025 | -0.005065 | -0.014865
-0.66 | -0.0011665 | -0.004535 | -0.014335
-0.65 | -0.0011985 | -0.003865 | -0.01381
-0.64 | -0.0011965 | -0.00426 | -0.01197
-0.63 | -0.0010705 | -0.004315 | -0.01199
-0.62 | -0.000999 | -0.004445 | -0.01334
-0.61 | -0.0009835 | -0.00327 | -0.01292
-0.6 | -0.0009425 | -0.00316 | -0.011155
-0.59 | -0.0009445 | -0.003905 | -0.011015
-0.58 | -0.000929 | -0.0033 | -0.010285
-0.57 | -0.0008925 | -0.0034 | -0.00977
-0.56 | -0.0007805 | -0.003365 | -0.0104
-0.55 | -0.0007255 | -0.002915 | -0.009465
-0.54 | -0.0006995 | -0.003115 | -0.00858
-0.53 | -0.000667 | -0.002985 | -0.008805
-0.52 | -0.0006335 | -0.002315 | -0.008815
-0.51 | -0.0005855 | -0.00216 | -0.00813
-0.5 | -0.000493 | -0.0023 | -0.00701
-0.49 | -0.0003965 | -0.00205 | -0.006135
-0.48 | -0.0003165 | -0.00162 | -0.005525
-0.47 | -0.0002115 | -0.001155 | -0.00452
-0.46 | -0.000143 | -0.000655 | -0.00325
-0.45 | 6.5e-05 | 2.5e-05 | -0.000725
-0.44 | 0.00033 | 0.00096 | 0.002735
-0.43 | 0.0007105 | 0.001885 | 0.006915
-0.42 | 0.0011755 | 0.003485 | 0.011855
-0.41 | 0.001739 | 0.00586 | 0.01854
-0.4 | 0.00257 | 0.008935 | 0.03045
-0.39 | 0.0037365 | 0.012815 | 0.04571
-0.38 | 0.0053425 | 0.018315 | 0.06497
-0.37 | 0.00749 | 0.02614 | 0.092795
-0.36 | 0.010482 | 0.036555 | 0.137165
-0.35 | 0.0169525 | 0.051445 | 0.19449
-0.34 | 0.023181 | 0.072265 | 0.26825
-0.33 | 0.02926 | 0.100335 | 0.37165
-0.32 | 0.04052 | 0.14733 | 0.5217
-0.31 | 0.05634 | 0.203 | 0.73615
-0.3 | 0.07745 | 0.2694 | 1.01925
-0.29 | 0.1059 | 0.37025 | 1.4134
-0.28 | 0.159515 | 0.51465 | 1.9645
-0.27 | 0.216885 | 0.70645 | 2.6955
-0.26 | 0.28215 | 0.9681 | 3.655
-0.25 | 0.3845 | 1.31915 | 4.9525
-0.24 | 0.5269 | 1.8642 | 6.7805
-0.23 | 0.71785 | 2.51555 | 9.2515
-0.22 | 0.97155 | 3.329 | 12.42
-0.21 | 1.33695 | 4.5115 | 16.969
-0.2 | 1.82625 | 6.072 | 22.4025
-0.19 | 2.441 | 8.2135 | 29.69
-0.18 | 3.3 | 10.956 | 39.545
-0.17 | 4.428 | 14.712 | 51.305
-0.16 | 5.916 | 19.479 | 67.395
-0.15 | 7.958 | 25.635 | 85.735
-0.14 | 10.641 | 33.53 | 108.245
-0.13 | 14.384 | 43.565 | 136.505
-0.12 | 18.915 | 56.11 | 169.97
-0.11 | 24.74 | 72.435 | 203.95
-0.1 | 32.585 | 92.73 | 246.35
-0.09 | 41.85 | 114.785 | 291.75
-0.08 | 53.28 | 144.26 | 335.75
-0.07 | 68.495 | 177.3 | 388.65
-0.06 | 86.415 | 213.85 | 441.65
-0.05 | 106.68 | 256.8 | 492.75
-0.04 | 129.465 | 301.9 | 543.95
-0.03 | 156.04 | 350.4 | 595.1
-0.02 | 188.25 | 401.75 | 646.7
-0.01 | 222.65 | 458.45 | 710.2
0 | 256.7 | 509.3 | 754.55
0.01 | 289.55 | 558.9 | 788
0.02 | 327.6 | 615.7 | 844
0.03 | 364.6 | 667.7 | 887.5
0.04 | 394.65 | 705.1 | 911.5
0.05 | 425.9 | 746.25 | 954.5
0.06 | 451.3 | 804 | 1002
0.07 | 473 | 843.5 | 1023.5
0.08 | 491.3 | 873.5 | 1052.5
0.09 | 501.45 | 910.5 | 1072.5
0.1 | 504.75 | 946.5 | 1094
0.11 | 512.95 | 968 | 1131
0.12 | 520 | 998.5 | 1143.5
0.13 | 512.5 | 1026 | 1152
0.14 | 502.5 | 1035.5 | 1168
0.15 | 493.5 | 1069.5 | 1187.5
0.16 | 483 | 1079.5 | 1199
0.17 | 466 | 1087.5 | 1205.5
0.18 | 448 | 1109 | 1203.5
0.19 | 428 | 1116.5 | 1208
0.2 | 406 | 1126.5 | 1231
0.21 | 384.5 | 1135 | 1231
0.22 | 372 | 1142 | 1224
0.23 | 357 | 1146.5 | 1217.5
0.24 | 331.5 | 1154 | 1226
0.25 | 309.5 | 1143 | 1230.5
0.26 | 285.5 | 1141.5 | 1213.5
0.27 | 275 | 1150.5 | 1211
0.28 | 260.5 | 1139.5 | 1199.5
0.29 | 244.5 | 1142 | 1201
0.3 | 237.5 | 1131.5 | 1202.5
0.31 | 219.5 | 1120 | 1178.5
0.32 | 198 | 1115.5 | 1164.5
0.33 | 183.5 | 1101.5 | 1158
0.34 | 179.5 | 1086 | 1146
0.35 | 176.5 | 1072 | 1133.5
0.36 | 163.5 | 1067 | 1125.5
0.37 | 141.5 | 1046.5 | 1097
0.38 | 127 | 1024.5 | 1080
0.39 | 129 | 998 | 1072.5
0.4 | 121.5 | 983.5 | 1050
0.41 | 118.5 | 975.5 | 1038
0.42 | 107 | 946 | 1012
0.43 | 93 | 917.5 | 987
0.44 | 103.5 | 885 | 973
0.45 | 93.5 | 866.5 | 953
0.46 | 82 | 846 | 916
0.47 | 82 | 812.5 | 899
0.48 | 82 | 780.5 | 880
0.49 | 75 | 750 | 855
0.5 | 66 | 740 | 860