## IDS-VDS Characteristic (mA-mm)
VGS (V) | VDS = 0.100 V | VDS = 0.500 V | VDS = 0.900 V
-0.75 | 0.00041803 | 0.0017711 | 0.005943
-0.74 | 0.00040081 | 0.001694 | 0.00575
-0.73 | 0.00038371 | 0.0016439 | 0.005588
-0.72 | 0.00036418 | 0.0015642 | 0.005424
-0.71 | 0.00034563 | 0.0015032 | 0.005291
-0.7 | 0.00033038 | 0.0014399 | 0.005081
-0.69 | 0.00031481 | 0.0013854 | 0.0049133
-0.68 | 0.00030103 | 0.0013308 | 0.0047347
-0.67 | 0.00028807 | 0.0012982 | 0.0046126
-0.66 | 0.00027155 | 0.0012383 | 0.0044702
-0.65 | 0.00025994 | 0.0011868 | 0.004352
-0.64 | 0.00024823 | 0.0011464 | 0.0042037
-0.63 | 0.00023791 | 0.0011117 | 0.0040552
-0.62 | 0.00022453 | 0.0010699 | 0.0039308
-0.61 | 0.0002152 | 0.0010301 | 0.0037927
-0.6 | 0.00020606 | 0.000992 | 0.00366
-0.59 | 0.00019509 | 0.0009556 | 0.003507
-0.58 | 0.00018707 | 0.0009206 | 0.0034065
-0.57 | 0.00017636 | 0.0008869 | 0.0033001
-0.56 | 0.00016828 | 0.0008508 | 0.0031916
-0.55 | 0.00016186 | 0.0008195 | 0.0031147
-0.54 | 0.00015478 | 0.0007859 | 0.0030063
-0.53 | 0.00014784 | 0.0007531 | 0.0029112
-0.52 | 0.00014039 | 0.0007273 | 0.002813
-0.51 | 0.0001333 | 0.0007049 | 0.0027181
-0.5 | 0.00012801 | 0.0006789 | 0.0026499
-0.49 | 0.00012318 | 0.0006552 | 0.0025888
-0.48 | 0.00011962 | 0.0006409 | 0.002516
-0.47 | 0.0001166 | 0.0006252 | 0.0024776
-0.46 | 0.00011416 | 0.0006174 | 0.0024476
-0.45 | 0.00011462 | 0.0006108 | 0.0024097
-0.44 | 0.00011611 | 0.0006105 | 0.0024281
-0.43 | 0.00012073 | 0.0006253 | 0.0024624
-0.42 | 0.00012975 | 0.0006521 | 0.002544
-0.41 | 0.00014385 | 0.0006988 | 0.0026977
-0.4 | 0.00016514 | 0.0007658 | 0.0029263
-0.39 | 0.00019567 | 0.0008692 | 0.0032938
-0.38 | 0.0002403 | 0.0010219 | 0.0038066
-0.37 | 0.00030343 | 0.0012357 | 0.0045968
-0.36 | 0.00039173 | 0.0015386 | 0.0056623
-0.35 | 0.00051489 | 0.0019722 | 0.007296
-0.34 | 0.0007304 | 0.0025825 | 0.00953
-0.33 | 0.0009757 | 0.0034033 | 0.012653
-0.32 | 0.0013232 | 0.0045763 | 0.01699
-0.31 | 0.0017936 | 0.006337 | 0.023065
-0.3 | 0.0024556 | 0.008622 | 0.031633
-0.29 | 0.0033503 | 0.011744 | 0.043532
-0.28 | 0.0045924 | 0.016 | 0.05993
-0.27 | 0.006587 | 0.022017 | 0.0826
-0.26 | 0.009 | 0.030206 | 0.11392
-0.25 | 0.012291 | 0.041462 | 0.15624
-0.24 | 0.016792 | 0.056912 | 0.21277
-0.23 | 0.022978 | 0.07902 | 0.29158
-0.22 | 0.031306 | 0.10749 | 0.39758
-0.21 | 0.042832 | 0.14629 | 0.53964
-0.2 | 0.05876 | 0.19813 | 0.7352
-0.19 | 0.0797 | 0.26866 | 0.9898
-0.18 | 0.10855 | 0.36391 | 1.3322
-0.17 | 0.14714 | 0.48706 | 1.7906
-0.16 | 0.19769 | 0.6562 | 2.3648
-0.15 | 0.26741 | 0.8765 | 3.1205
-0.14 | 0.36059 | 1.17 | 4.0788
-0.13 | 0.48333 | 1.5507 | 5.318
-0.12 | 0.6503 | 2.0506 | 6.858
-0.11 | 0.8658 | 2.6915 | 8.698
-0.1 | 1.1526 | 3.5032 | 10.957
-0.09 | 1.5211 | 4.5561 | 13.678
-0.08 | 2.0026 | 5.852 | 16.764
-0.07 | 2.6114 | 7.441 | 20.454
-0.06 | 3.3786 | 9.376 | 24.55
-0.05 | 4.3465 | 11.744 | 29.302
-0.04 | 5.5412 | 14.518 | 34.494
-0.03 | 6.954 | 17.817 | 40.109
-0.02 | 8.694 | 21.614 | 46.504
-0.01 | 10.759 | 25.815 | 53.172
0 | 13.165 | 30.763 | 60.55
0.01 | 15.911 | 36.168 | 68.22
0.02 | 18.979 | 41.968 | 76.44
0.03 | 22.48 | 48.392 | 84.99
0.04 | 26.235 | 55.324 | 94.01
0.05 | 30.358 | 62.53 | 103.45
0.06 | 34.762 | 70.35 | 113.14
0.07 | 39.428 | 78.69 | 123.34
0.08 | 44.292 | 87.28 | 133.62
0.09 | 49.231 | 96.17 | 144.3
0.1 | 54.326 | 105.41 | 155.12
0.11 | 59.28 | 115.02 | 166.29
0.12 | 64.54 | 124.95 | 177.59
0.13 | 69.64 | 135.04 | 189.1
0.14 | 74.72 | 145.3 | 200.76
0.15 | 79.77 | 155.76 | 212.5
0.16 | 84.69 | 166.57 | 224.51
0.17 | 89.38 | 177.52 | 236.28
0.18 | 93.92 | 188.37 | 248.44
0.19 | 98.23 | 199.4 | 260.65
0.2 | 102.38 | 210.73 | 272.73
0.21 | 106.51 | 222.1 | 285.27
0.22 | 110.26 | 233.46 | 297.31
0.23 | 113.87 | 245.02 | 309.66
0.24 | 117.23 | 256.26 | 321.92
0.25 | 120.49 | 267.88 | 334.19
0.26 | 123.46 | 279.42 | 346.25
0.27 | 126.31 | 290.84 | 358.48
0.28 | 129.01 | 302.16 | 370.46
0.29 | 131.48 | 313.59 | 382.56
0.3 | 134 | 325.02 | 394.61
0.31 | 136.09 | 336.25 | 406.26
0.32 | 138.13 | 347.43 | 418.15
0.33 | 140.21 | 358.41 | 429.87
0.34 | 142.02 | 369.4 | 441.38
0.35 | 143.75 | 380.29 | 452.85
0.36 | 145.27 | 390.86 | 463.95
0.37 | 146.85 | 401.6 | 475.25
0.38 | 148.27 | 411.76 | 486.18
0.39 | 149.82 | 421.97 | 496.92
0.4 | 150.86 | 431.93 | 507.49
0.41 | 152.04 | 441.68 | 517.78
0.42 | 153.22 | 451.35 | 528.14
0.43 | 154.24 | 460.56 | 538.13
0.44 | 155.48 | 469.65 | 547.96
0.45 | 156.13 | 478.44 | 557.43
0.46 | 157.01 | 487.06 | 566.89
0.47 | 158 | 495.23 | 575.8
0.48 | 158.68 | 503.23 | 584.8
0.49 | 159.53 | 510.97 | 593.4
0.5 | 160.15 | 518.33 | 601.9

## Tranconductance (mS-mm)
VGS (V) | VDS = 0.100 V | VDS = 0.500 V | VDS = 0.900 V
-0.75 | -0.001722 | -0.00771 | -0.0193
-0.74 | -0.001716 | -0.00636 | -0.01775
-0.73 | -0.0018315 | -0.00649 | -0.0163
-0.72 | -0.001904 | -0.007035 | -0.01485
-0.71 | -0.00169 | -0.006215 | -0.01715
-0.7 | -0.001541 | -0.00589 | -0.018885
-0.69 | -0.0014675 | -0.005455 | -0.017315
-0.68 | -0.001337 | -0.00436 | -0.015035
-0.67 | -0.001474 | -0.004625 | -0.013225
-0.66 | -0.0014065 | -0.00557 | -0.01303
-0.65 | -0.001166 | -0.004595 | -0.013325
-0.64 | -0.0011015 | -0.003755 | -0.01484
-0.63 | -0.001185 | -0.003825 | -0.013645
-0.62 | -0.0011355 | -0.00408 | -0.013125
-0.61 | -0.0009235 | -0.003895 | -0.01354
-0.6 | -0.0010055 | -0.003725 | -0.014285
-0.59 | -0.0009495 | -0.00357 | -0.012675
-0.58 | -0.0009365 | -0.003435 | -0.010345
-0.57 | -0.0009395 | -0.00349 | -0.010745
-0.56 | -0.000725 | -0.00337 | -0.00927
-0.55 | -0.000675 | -0.003245 | -0.009265
-0.54 | -0.000701 | -0.00332 | -0.010175
-0.53 | -0.0007195 | -0.00293 | -0.009665
-0.52 | -0.000727 | -0.00241 | -0.009655
-0.51 | -0.000619 | -0.00242 | -0.008155
-0.5 | -0.000506 | -0.002485 | -0.006465
-0.49 | -0.0004195 | -0.0019 | -0.006695
-0.48 | -0.000329 | -0.0015 | -0.00556
-0.47 | -0.000273 | -0.001175 | -0.00342
-0.46 | -9.9e-05 | -0.00072 | -0.003395
-0.45 | 9.75e-05 | -0.000345 | -0.000975
-0.44 | 0.0003055 | 0.000725 | 0.002635
-0.43 | 0.000682 | 0.00208 | 0.005795
-0.42 | 0.001156 | 0.003675 | 0.011765
-0.41 | 0.0017695 | 0.005685 | 0.019115
-0.4 | 0.002591 | 0.00852 | 0.029805
-0.39 | 0.003758 | 0.012805 | 0.044015
-0.38 | 0.005388 | 0.018325 | 0.06515
-0.37 | 0.0075715 | 0.025835 | 0.092785
-0.36 | 0.010573 | 0.036825 | 0.13496
-0.35 | 0.0169335 | 0.052195 | 0.193385
-0.34 | 0.0230405 | 0.071555 | 0.26785
-0.33 | 0.02964 | 0.09969 | 0.373
-0.32 | 0.040895 | 0.146685 | 0.5206
-0.31 | 0.05662 | 0.202285 | 0.73215
-0.3 | 0.077835 | 0.27035 | 1.02335
-0.29 | 0.10684 | 0.3689 | 1.41485
-0.28 | 0.161835 | 0.51365 | 1.9534
-0.27 | 0.22038 | 0.7103 | 2.6995
-0.26 | 0.2852 | 0.97225 | 3.682
-0.25 | 0.3896 | 1.3353 | 4.9425
-0.24 | 0.53435 | 1.8779 | 6.767
-0.23 | 0.7257 | 2.5289 | 9.2405
-0.22 | 0.9927 | 3.3635 | 12.403
-0.21 | 1.3727 | 4.532 | 16.881
-0.2 | 1.8434 | 6.1185 | 22.508
-0.19 | 2.4895 | 8.289 | 29.85
-0.18 | 3.372 | 10.92 | 40.04
-0.17 | 4.457 | 14.6145 | 51.63
-0.16 | 6.0135 | 19.472 | 66.495
-0.15 | 8.145 | 25.69 | 85.7
-0.14 | 10.796 | 33.71 | 109.875
-0.13 | 14.4855 | 44.03 | 138.96
-0.12 | 19.1235 | 57.04 | 169
-0.11 | 25.115 | 72.63 | 204.95
-0.1 | 32.765 | 93.23 | 249
-0.09 | 42.5 | 117.44 | 290.35
-0.08 | 54.515 | 144.245 | 338.8
-0.07 | 68.8 | 176.2 | 389.3
-0.06 | 86.755 | 215.15 | 442.4
-0.05 | 108.13 | 257.1 | 497.2
-0.04 | 130.375 | 303.65 | 540.35
-0.03 | 157.64 | 354.8 | 600.5
-0.02 | 190.25 | 399.9 | 653.15
-0.01 | 223.55 | 457.45 | 702.3
0 | 257.6 | 517.65 | 752.4
0.01 | 290.7 | 560.25 | 794.5
0.02 | 328.45 | 611.2 | 838.5
0.03 | 362.8 | 667.8 | 878.5
0.04 | 393.9 | 706.9 | 923
0.05 | 426.35 | 751.3 | 956.5
0.06 | 453.5 | 808 | 994.5
0.07 | 476.5 | 846.5 | 1024
0.08 | 490.15 | 874 | 1048
0.09 | 501.7 | 906.5 | 1075
0.1 | 502.45 | 942.5 | 1099.5
0.11 | 510.7 | 977 | 1123.5
0.12 | 518 | 1001 | 1140.5
0.13 | 509 | 1017.5 | 1158.5
0.14 | 506.5 | 1036 | 1170
0.15 | 498.5 | 1063.5 | 1187.5
0.16 | 480.5 | 1088 | 1189
0.17 | 461.5 | 1090 | 1196.5
0.18 | 442.5 | 1094 | 1218.5
0.19 | 423 | 1118 | 1214.5
0.2 | 414 | 1135 | 1231
0.21 | 394 | 1136.5 | 1229
0.22 | 368 | 1146 | 1219.5
0.23 | 348.5 | 1140 | 1230.5
0.24 | 331 | 1143 | 1226.5
0.25 | 311.5 | 1158 | 1216.5
0.26 | 291 | 1148 | 1214.5
0.27 | 277.5 | 1137 | 1210.5
0.28 | 258.5 | 1137.5 | 1204
0.29 | 249.5 | 1143 | 1207.5
0.3 | 230.5 | 1133 | 1185
0.31 | 206.5 | 1120.5 | 1177
0.32 | 206 | 1108 | 1180.5
0.33 | 194.5 | 1098.5 | 1161.5
0.34 | 177 | 1094 | 1149
0.35 | 162.5 | 1073 | 1128.5
0.36 | 155 | 1065.5 | 1120
0.37 | 150 | 1045 | 1111.5
0.38 | 148.5 | 1018.5 | 1083.5
0.39 | 129.5 | 1008.5 | 1065.5
0.4 | 111 | 985.5 | 1043
0.41 | 118 | 971 | 1032.5
0.42 | 110 | 944 | 1017.5
0.43 | 113 | 915 | 991
0.44 | 94.5 | 894 | 965
0.45 | 76.5 | 870.5 | 946.5
0.46 | 93.5 | 839.5 | 918.5
0.47 | 83.5 | 808.5 | 895.5
0.48 | 76.5 | 787 | 880
0.49 | 73.5 | 755 | 855
0.5 | 62 | 736 | 850