## IDS-VDS Characteristic (mA-mm)
VGS (V) | VDS = 0.100 V | VDS = 0.500 V | VDS = 0.900 V
-0.75 | 0.00039969 | 0.001675 | 0.005687
-0.74 | 0.00038418 | 0.0016224 | 0.00549
-0.73 | 0.00036347 | 0.0015707 | 0.00537
-0.72 | 0.00035009 | 0.0015081 | 0.005178
-0.71 | 0.00033495 | 0.0014506 | 0.005008
-0.7 | 0.00031886 | 0.0013984 | 0.0048806
-0.69 | 0.00030258 | 0.0013409 | 0.0047071
-0.68 | 0.00028937 | 0.0012957 | 0.0045949
-0.67 | 0.00027481 | 0.0012454 | 0.004439
-0.66 | 0.00026185 | 0.0012065 | 0.0043087
-0.65 | 0.0002499 | 0.0011541 | 0.0041652
-0.64 | 0.00024046 | 0.0011127 | 0.0040374
-0.63 | 0.00022796 | 0.0010666 | 0.0038702
-0.62 | 0.0002164 | 0.00102 | 0.0037633
-0.61 | 0.00020746 | 0.0009893 | 0.0036515
-0.6 | 0.000197 | 0.000958 | 0.0035291
-0.59 | 0.0001878 | 0.0009202 | 0.0034114
-0.58 | 0.00017996 | 0.0008838 | 0.0032851
-0.57 | 0.00017055 | 0.0008501 | 0.0031914
-0.56 | 0.00016227 | 0.0008214 | 0.0030604
-0.55 | 0.00015569 | 0.0007912 | 0.0029737
-0.54 | 0.00014831 | 0.0007617 | 0.0028788
-0.53 | 0.00014181 | 0.0007333 | 0.0028063
-0.52 | 0.00013557 | 0.0007062 | 0.0027113
-0.51 | 0.00012923 | 0.0006841 | 0.0026069
-0.5 | 0.00012448 | 0.0006646 | 0.00252
-0.49 | 0.00011973 | 0.0006407 | 0.00247
-0.48 | 0.00011521 | 0.0006256 | 0.0024345
-0.47 | 0.00011273 | 0.0006078 | 0.0023666
-0.46 | 0.00011099 | 0.0006005 | 0.0023456
-0.45 | 0.00011067 | 0.0005967 | 0.0023245
-0.44 | 0.00011244 | 0.0005986 | 0.0023287
-0.43 | 0.00011741 | 0.0006131 | 0.0023627
-0.42 | 0.00012564 | 0.0006369 | 0.0024612
-0.41 | 0.00013882 | 0.0006821 | 0.0025945
-0.4 | 0.00015886 | 0.0007473 | 0.0028358
-0.39 | 0.00018962 | 0.0008553 | 0.0031861
-0.38 | 0.00023238 | 0.0010019 | 0.0036855
-0.37 | 0.00029357 | 0.001214 | 0.0044524
-0.36 | 0.00037857 | 0.0015109 | 0.0055309
-0.35 | 0.00049836 | 0.0019263 | 0.007162
-0.34 | 0.0007032 | 0.0025246 | 0.009355
-0.33 | 0.0009461 | 0.0033441 | 0.012376
-0.32 | 0.0012775 | 0.0044686 | 0.016683
-0.31 | 0.0017363 | 0.006238 | 0.022663
-0.3 | 0.0023686 | 0.008451 | 0.03112
-0.29 | 0.0032477 | 0.011557 | 0.042858
-0.28 | 0.0044544 | 0.015709 | 0.0592
-0.27 | 0.006384 | 0.021636 | 0.08161
-0.26 | 0.008715 | 0.029644 | 0.11217
-0.25 | 0.011929 | 0.040762 | 0.15313
-0.24 | 0.016301 | 0.055808 | 0.21018
-0.23 | 0.022319 | 0.07749 | 0.28806
-0.22 | 0.030335 | 0.1056 | 0.3917
-0.21 | 0.041496 | 0.1439 | 0.53359
-0.2 | 0.056528 | 0.19504 | 0.7233
-0.19 | 0.07892 | 0.26385 | 0.9779
-0.18 | 0.10743 | 0.35863 | 1.3156
-0.17 | 0.14564 | 0.48275 | 1.7562
-0.16 | 0.19669 | 0.6471 | 2.332
-0.15 | 0.26525 | 0.8661 | 3.0806
-0.14 | 0.35586 | 1.1539 | 4.0172
-0.13 | 0.47858 | 1.5302 | 5.2442
-0.12 | 0.638 | 2.0176 | 6.772
-0.11 | 0.8529 | 2.6544 | 8.644
-0.1 | 1.133 | 3.4522 | 10.795
-0.09 | 1.4976 | 4.4647 | 13.513
-0.08 | 1.9731 | 5.744 | 16.658
-0.07 | 2.561 | 7.341 | 20.26
-0.06 | 3.3282 | 9.268 | 24.378
-0.05 | 4.2818 | 11.606 | 28.975
-0.04 | 5.4484 | 14.403 | 34.247
-0.03 | 6.83 | 17.581 | 39.957
-0.02 | 8.55 | 21.349 | 46.14
-0.01 | 10.591 | 25.604 | 52.902
0 | 12.949 | 30.526 | 60.33
0.01 | 15.71 | 35.793 | 67.98
0.02 | 18.739 | 41.593 | 76.17
0.03 | 22.252 | 48.107 | 84.83
0.04 | 26.003 | 54.926 | 93.84
0.05 | 30.094 | 62.27 | 103.11
0.06 | 34.452 | 70.07 | 112.97
0.07 | 39.147 | 78.33 | 123.11
0.08 | 43.983 | 86.87 | 133.5
0.09 | 48.964 | 95.86 | 144.22
0.1 | 54.05 | 105.1 | 154.84
0.11 | 59.05 | 114.68 | 166.13
0.12 | 64.32 | 124.67 | 177.56
0.13 | 69.53 | 134.61 | 188.98
0.14 | 74.57 | 145.09 | 200.74
0.15 | 79.57 | 155.6 | 212.44
0.16 | 84.52 | 166.38 | 224.42
0.17 | 89.22 | 177.35 | 236.4
0.18 | 93.89 | 188.23 | 248.45
0.19 | 98.25 | 199.44 | 260.46
0.2 | 102.38 | 210.78 | 272.75
0.21 | 106.41 | 222.18 | 285.17
0.22 | 110.15 | 233.49 | 297.43
0.23 | 113.86 | 245.04 | 309.86
0.24 | 117.31 | 256.5 | 321.85
0.25 | 120.56 | 268.05 | 334.28
0.26 | 123.5 | 279.58 | 346.51
0.27 | 126.4 | 290.94 | 358.62
0.28 | 129.05 | 302.39 | 370.78
0.29 | 131.61 | 313.87 | 382.7
0.3 | 134.08 | 325.28 | 394.94
0.31 | 136.3 | 336.67 | 406.77
0.32 | 138.49 | 347.71 | 418.56
0.33 | 140.26 | 358.96 | 430.18
0.34 | 142.14 | 369.91 | 441.76
0.35 | 143.94 | 380.8 | 453.24
0.36 | 145.48 | 391.44 | 464.49
0.37 | 147.09 | 402.07 | 475.74
0.38 | 148.37 | 412.48 | 486.54
0.39 | 149.78 | 422.62 | 497.48
0.4 | 151.08 | 432.63 | 508.06
0.41 | 152.31 | 442.31 | 518.43
0.42 | 153.34 | 452.08 | 528.93
0.43 | 154.4 | 461.37 | 538.78
0.44 | 155.46 | 470.47 | 548.73
0.45 | 156.42 | 479.32 | 558.31
0.46 | 157.41 | 487.91 | 567.83
0.47 | 158.11 | 496.24 | 576.6
0.48 | 158.97 | 504.27 | 585.6
0.49 | 159.83 | 511.93 | 594.2
0.5 | 160.23 | 519.35 | 602.8

## Tranconductance (mS-mm)
VGS (V) | VDS = 0.100 V | VDS = 0.500 V | VDS = 0.900 V
-0.75 | -0.001551 | -0.00526 | -0.0197
-0.74 | -0.001811 | -0.005215 | -0.01585
-0.73 | -0.0017045 | -0.005715 | -0.0156
-0.72 | -0.001426 | -0.006005 | -0.0181
-0.71 | -0.0015615 | -0.005485 | -0.01487
-0.7 | -0.0016185 | -0.005485 | -0.015045
-0.69 | -0.0014745 | -0.005135 | -0.014285
-0.68 | -0.0013885 | -0.004775 | -0.013405
-0.67 | -0.001376 | -0.00446 | -0.01431
-0.66 | -0.0012455 | -0.004565 | -0.01369
-0.65 | -0.0010695 | -0.00469 | -0.013565
-0.64 | -0.001097 | -0.004375 | -0.01475
-0.63 | -0.001203 | -0.004635 | -0.013705
-0.62 | -0.001025 | -0.003865 | -0.010935
-0.61 | -0.00097 | -0.0031 | -0.01171
-0.6 | -0.000983 | -0.003455 | -0.012005
-0.59 | -0.000852 | -0.00371 | -0.0122
-0.58 | -0.0008625 | -0.003505 | -0.011
-0.57 | -0.0008845 | -0.00312 | -0.011235
-0.56 | -0.000743 | -0.002945 | -0.010885
-0.55 | -0.000698 | -0.002985 | -0.00908
-0.54 | -0.000694 | -0.002895 | -0.00837
-0.53 | -0.000637 | -0.002775 | -0.008375
-0.52 | -0.000629 | -0.00246 | -0.00997
-0.51 | -0.0005545 | -0.00208 | -0.009565
-0.5 | -0.000475 | -0.00217 | -0.006845
-0.49 | -0.0004635 | -0.00195 | -0.004275
-0.48 | -0.00035 | -0.001645 | -0.00517
-0.47 | -0.000211 | -0.001255 | -0.004445
-0.46 | -0.000103 | -0.000555 | -0.002105
-0.45 | 7.25e-05 | -9.5e-05 | -0.000845
-0.44 | 0.000337 | 0.00082 | 0.00191
-0.43 | 0.00066 | 0.001915 | 0.006625
-0.42 | 0.0010705 | 0.00345 | 0.01159
-0.41 | 0.001661 | 0.00552 | 0.01873
-0.4 | 0.00254 | 0.00866 | 0.02958
-0.39 | 0.003676 | 0.01273 | 0.042485
-0.38 | 0.0051975 | 0.017935 | 0.063315
-0.37 | 0.0073095 | 0.02545 | 0.09227
-0.36 | 0.0102395 | 0.035615 | 0.13548
-0.35 | 0.0162315 | 0.050685 | 0.191205
-0.34 | 0.022387 | 0.07089 | 0.2607
-0.33 | 0.028715 | 0.0972 | 0.3664
-0.32 | 0.03951 | 0.144695 | 0.51435
-0.31 | 0.054555 | 0.19912 | 0.72185
-0.3 | 0.07557 | 0.26595 | 1.00975
-0.29 | 0.10429 | 0.3629 | 1.404
-0.28 | 0.156815 | 0.50395 | 1.9376
-0.27 | 0.21303 | 0.69675 | 2.6485
-0.26 | 0.27725 | 0.9563 | 3.576
-0.25 | 0.3793 | 1.3082 | 4.9005
-0.24 | 0.5195 | 1.8364 | 6.7465
-0.23 | 0.7017 | 2.4896 | 9.076
-0.22 | 0.95885 | 3.3205 | 12.2765
-0.21 | 1.30965 | 4.472 | 16.58
-0.2 | 1.8712 | 5.9975 | 22.2155
-0.19 | 2.5451 | 8.1795 | 29.615
-0.18 | 3.336 | 10.945 | 38.915
-0.17 | 4.463 | 14.4235 | 50.82
-0.16 | 5.9805 | 19.1675 | 66.22
-0.15 | 7.9585 | 25.34 | 84.26
-0.14 | 10.6665 | 33.205 | 108.18
-0.13 | 14.107 | 43.185 | 137.74
-0.12 | 18.716 | 56.21 | 169.99
-0.11 | 24.75 | 71.73 | 201.15
-0.1 | 32.235 | 90.515 | 243.45
-0.09 | 42.005 | 114.59 | 293.15
-0.08 | 53.17 | 143.815 | 337.35
-0.07 | 67.755 | 176.2 | 386
-0.06 | 86.04 | 213.25 | 435.75
-0.05 | 106.01 | 256.75 | 493.45
-0.04 | 127.41 | 298.75 | 549.1
-0.03 | 155.08 | 347.3 | 594.65
-0.02 | 188.05 | 401.15 | 647.25
-0.01 | 219.95 | 458.85 | 709.5
0 | 255.95 | 509.45 | 753.9
0.01 | 289.5 | 553.35 | 792
0.02 | 327.1 | 615.7 | 842.5
0.03 | 363.2 | 666.65 | 883.5
0.04 | 392.1 | 708.15 | 914
0.05 | 422.45 | 757.2 | 956.5
0.06 | 452.65 | 803 | 1000
0.07 | 476.55 | 840 | 1026.5
0.08 | 490.85 | 876.5 | 1055.5
0.09 | 503.35 | 911.5 | 1067
0.1 | 504.3 | 941 | 1095.5
0.11 | 513.5 | 978.5 | 1136
0.12 | 524 | 996.5 | 1142.5
0.13 | 512.5 | 1021 | 1159
0.14 | 502 | 1049.5 | 1173
0.15 | 497.5 | 1064.5 | 1184
0.16 | 482.5 | 1087.5 | 1198
0.17 | 468.5 | 1092.5 | 1201.5
0.18 | 451.5 | 1104.5 | 1203
0.19 | 424.5 | 1127.5 | 1215
0.2 | 408 | 1137 | 1235.5
0.21 | 388.5 | 1135.5 | 1234
0.22 | 372.5 | 1143 | 1234.5
0.23 | 358 | 1150.5 | 1221
0.24 | 335 | 1150.5 | 1221
0.25 | 309.5 | 1154 | 1233
0.26 | 292 | 1144.5 | 1217
0.27 | 277.5 | 1140.5 | 1213.5
0.28 | 260.5 | 1146.5 | 1204
0.29 | 251.5 | 1144.5 | 1208
0.3 | 234.5 | 1140 | 1203.5
0.31 | 220.5 | 1121.5 | 1181
0.32 | 198 | 1114.5 | 1170.5
0.33 | 182.5 | 1110 | 1160
0.34 | 184 | 1092 | 1153
0.35 | 167 | 1076.5 | 1136.5
0.36 | 157.5 | 1063.5 | 1125
0.37 | 144.5 | 1052 | 1102.5
0.38 | 134.5 | 1027.5 | 1087
0.39 | 135.5 | 1007.5 | 1076
0.4 | 126.5 | 984.5 | 1047.5
0.41 | 113 | 972.5 | 1043.5
0.42 | 104.5 | 953 | 1017.5
0.43 | 106 | 919.5 | 990
0.44 | 101 | 897.5 | 976.5
0.45 | 97.5 | 872 | 955
0.46 | 84.5 | 846 | 914.5
0.47 | 78 | 818 | 888.5
0.48 | 86 | 784.5 | 880
0.49 | 63 | 754 | 860
0.5 | 40 | 742 | 860