## IDS-VDS Characteristic (mA-mm)
VGS (V) | VDS = 0.100 V | VDS = 0.500 V | VDS = 0.900 V
-0.75 | 0.00036031 | 0.0014888 | 0.005004
-0.74 | 0.00034546 | 0.0014427 | 0.0048483
-0.73 | 0.0003279 | 0.0013959 | 0.0046891
-0.72 | 0.00031272 | 0.0013478 | 0.0045611
-0.71 | 0.00029674 | 0.0012884 | 0.004439
-0.7 | 0.0002853 | 0.00125 | 0.0042947
-0.69 | 0.00027259 | 0.0012066 | 0.0041441
-0.68 | 0.00026083 | 0.0011583 | 0.0039947
-0.67 | 0.00024665 | 0.0011131 | 0.0038778
-0.66 | 0.0002356 | 0.0010717 | 0.0037463
-0.65 | 0.00022477 | 0.0010324 | 0.0036446
-0.64 | 0.00021337 | 0.0009871 | 0.0035127
-0.63 | 0.00020491 | 0.0009559 | 0.0034156
-0.62 | 0.00019482 | 0.0009161 | 0.0033109
-0.61 | 0.00018718 | 0.0008915 | 0.0031938
-0.6 | 0.00017812 | 0.0008557 | 0.003098
-0.59 | 0.00016972 | 0.0008276 | 0.0029774
-0.58 | 0.00016211 | 0.000799 | 0.0028971
-0.57 | 0.00015516 | 0.0007722 | 0.0028053
-0.56 | 0.00014831 | 0.0007397 | 0.0027332
-0.55 | 0.00013998 | 0.0007082 | 0.0026446
-0.54 | 0.00013392 | 0.0006855 | 0.0025546
-0.53 | 0.00012896 | 0.0006635 | 0.0024825
-0.52 | 0.00012339 | 0.0006414 | 0.0024096
-0.51 | 0.00011742 | 0.0006201 | 0.0023213
-0.5 | 0.0001136 | 0.0005974 | 0.0022759
-0.49 | 0.00010926 | 0.0005842 | 0.0022214
-0.48 | 0.00010681 | 0.0005714 | 0.0021724
-0.47 | 0.00010443 | 0.0005582 | 0.0021483
-0.46 | 0.0001038 | 0.0005573 | 0.0021337
-0.45 | 0.00010659 | 0.0005588 | 0.0021399
-0.44 | 0.00010951 | 0.0005686 | 0.002188
-0.43 | 0.00011719 | 0.0005908 | 0.0022626
-0.42 | 0.00012837 | 0.0006282 | 0.0023839
-0.41 | 0.00014502 | 0.0006908 | 0.0025958
-0.4 | 0.00017049 | 0.0007807 | 0.0029224
-0.39 | 0.00020698 | 0.0009131 | 0.0033914
-0.38 | 0.00025907 | 0.0011001 | 0.0040842
-0.37 | 0.00033133 | 0.0013589 | 0.0050312
-0.36 | 0.00043151 | 0.0017332 | 0.006471
-0.35 | 0.0005792 | 0.0022447 | 0.008403
-0.34 | 0.0007748 | 0.0029742 | 0.011083
-0.33 | 0.001046 | 0.0039711 | 0.014912
-0.32 | 0.0014192 | 0.0053435 | 0.020288
-0.31 | 0.0019358 | 0.007434 | 0.027743
-0.3 | 0.0026492 | 0.010089 | 0.03799
-0.29 | 0.0036228 | 0.013765 | 0.052082
-0.28 | 0.0049598 | 0.018775 | 0.07236
-0.27 | 0.007254 | 0.025802 | 0.09821
-0.26 | 0.009882 | 0.035134 | 0.1347
-0.25 | 0.013469 | 0.048261 | 0.18543
-0.24 | 0.01836 | 0.0668 | 0.25156
-0.23 | 0.025029 | 0.09114 | 0.34251
-0.22 | 0.034183 | 0.1231 | 0.4656
-0.21 | 0.046519 | 0.16786 | 0.6296
-0.2 | 0.06528 | 0.22656 | 0.8499
-0.19 | 0.08801 | 0.30665 | 1.1468
-0.18 | 0.11961 | 0.41345 | 1.538
-0.17 | 0.16101 | 0.55569 | 2.0386
-0.16 | 0.21712 | 0.7441 | 2.6912
-0.15 | 0.29196 | 0.9848 | 3.5286
-0.14 | 0.39147 | 1.313 | 4.5988
-0.13 | 0.52429 | 1.7324 | 5.948
-0.12 | 0.7009 | 2.2773 | 7.597
-0.11 | 0.9333 | 2.9705 | 9.621
-0.1 | 1.2334 | 3.8574 | 12.013
-0.09 | 1.6279 | 4.9839 | 14.941
-0.08 | 2.125 | 6.361 | 18.196
-0.07 | 2.7704 | 8.077 | 22.003
-0.06 | 3.5697 | 10.08 | 26.327
-0.05 | 4.5738 | 12.615 | 31.224
-0.04 | 5.794 | 15.548 | 36.665
-0.03 | 7.277 | 18.901 | 42.436
-0.02 | 9.078 | 22.876 | 48.876
-0.01 | 11.157 | 27.2 | 55.799
0 | 13.634 | 32.292 | 63.33
0.01 | 16.427 | 37.763 | 71.31
0.02 | 19.517 | 43.762 | 79.48
0.03 | 23.016 | 50.209 | 88.17
0.04 | 26.879 | 57.25 | 97.31
0.05 | 31.021 | 64.8 | 106.81
0.06 | 35.397 | 72.51 | 116.69
0.07 | 40.121 | 80.91 | 126.99
0.08 | 44.89 | 89.61 | 137.23
0.09 | 49.889 | 98.55 | 148.05
0.1 | 54.982 | 107.9 | 158.91
0.11 | 59.99 | 117.39 | 170.06
0.12 | 65.17 | 127.43 | 181.46
0.13 | 70.25 | 137.59 | 192.89
0.14 | 75.42 | 147.9 | 204.52
0.15 | 80.39 | 158.41 | 216.37
0.16 | 85.25 | 169.18 | 228.29
0.17 | 89.86 | 180.02 | 240.09
0.18 | 94.34 | 191.01 | 252.29
0.19 | 98.67 | 202.18 | 264.3
0.2 | 102.9 | 213.2 | 276.48
0.21 | 106.85 | 224.74 | 288.92
0.22 | 110.59 | 236.02 | 300.75
0.23 | 114.12 | 247.38 | 313.13
0.24 | 117.53 | 258.96 | 325.35
0.25 | 120.6 | 270.26 | 337.62
0.26 | 123.68 | 281.75 | 349.7
0.27 | 126.51 | 293.19 | 361.71
0.28 | 129.05 | 304.55 | 373.74
0.29 | 131.72 | 315.71 | 385.63
0.3 | 133.84 | 327.13 | 397.67
0.31 | 136.03 | 338.3 | 409.28
0.32 | 138.16 | 349.4 | 421.01
0.33 | 140.04 | 360.49 | 432.69
0.34 | 141.94 | 371.23 | 444.07
0.35 | 143.5 | 381.99 | 455.45
0.36 | 145.06 | 392.57 | 466.43
0.37 | 146.61 | 403.08 | 477.56
0.38 | 148.21 | 413.49 | 488.44
0.39 | 149.33 | 423.35 | 499.06
0.4 | 150.46 | 433.3 | 509.58
0.41 | 151.72 | 442.95 | 519.79
0.42 | 152.73 | 452.5 | 530
0.43 | 154.08 | 461.66 | 539.91
0.44 | 154.76 | 470.62 | 549.61
0.45 | 155.62 | 479.28 | 559.01
0.46 | 156.67 | 487.8 | 568.37
0.47 | 157.31 | 495.99 | 577
0.48 | 158.23 | 503.79 | 586
0.49 | 158.84 | 511.4 | 594.3
0.5 | 159.61 | 518.66 | 602.8

## Tranconductance (mS-mm)
VGS (V) | VDS = 0.100 V | VDS = 0.500 V | VDS = 0.900 V
-0.75 | -0.001485 | -0.00461 | -0.01557
-0.74 | -0.0016205 | -0.004645 | -0.015745
-0.73 | -0.001637 | -0.004745 | -0.01436
-0.72 | -0.001558 | -0.005375 | -0.012505
-0.71 | -0.001371 | -0.00489 | -0.01332
-0.7 | -0.0012075 | -0.00409 | -0.014745
-0.69 | -0.0012235 | -0.004585 | -0.015
-0.68 | -0.001297 | -0.004675 | -0.013315
-0.67 | -0.0012615 | -0.00433 | -0.01242
-0.66 | -0.001094 | -0.004035 | -0.01166
-0.65 | -0.0011115 | -0.00423 | -0.01168
-0.64 | -0.000993 | -0.003825 | -0.01145
-0.63 | -0.0009275 | -0.00355 | -0.01009
-0.62 | -0.0008865 | -0.00322 | -0.01109
-0.61 | -0.000835 | -0.00302 | -0.010645
-0.6 | -0.000873 | -0.003195 | -0.01082
-0.59 | -0.0008005 | -0.002835 | -0.010045
-0.58 | -0.000728 | -0.00277 | -0.008605
-0.57 | -0.00069 | -0.002965 | -0.008195
-0.56 | -0.000759 | -0.0032 | -0.008035
-0.55 | -0.0007195 | -0.00271 | -0.00893
-0.54 | -0.000551 | -0.002235 | -0.008105
-0.53 | -0.0005265 | -0.002205 | -0.00725
-0.52 | -0.000577 | -0.00217 | -0.00806
-0.51 | -0.0004895 | -0.0022 | -0.006685
-0.5 | -0.000408 | -0.001795 | -0.004995
-0.49 | -0.0003395 | -0.0013 | -0.005175
-0.48 | -0.0002415 | -0.0013 | -0.003655
-0.47 | -0.0001505 | -0.000705 | -0.001935
-0.46 | 0.000108 | 3e-05 | -0.00042
-0.45 | 0.0002855 | 0.000565 | 0.002715
-0.44 | 0.00053 | 0.0016 | 0.006135
-0.43 | 0.000943 | 0.00298 | 0.009795
-0.42 | 0.0013915 | 0.005 | 0.01666
-0.41 | 0.002106 | 0.007625 | 0.026925
-0.4 | 0.003098 | 0.011115 | 0.03978
-0.39 | 0.004429 | 0.01597 | 0.05809
-0.38 | 0.0062175 | 0.02229 | 0.08199
-0.37 | 0.008622 | 0.031655 | 0.11934
-0.36 | 0.0123935 | 0.04429 | 0.16859
-0.35 | 0.0171645 | 0.06205 | 0.2306
-0.34 | 0.02334 | 0.08632 | 0.32545
-0.33 | 0.03222 | 0.118465 | 0.46025
-0.32 | 0.04449 | 0.173145 | 0.64155
-0.31 | 0.0615 | 0.237275 | 0.8851
-0.3 | 0.08435 | 0.31655 | 1.21695
-0.29 | 0.11553 | 0.4343 | 1.7185
-0.28 | 0.18156 | 0.60185 | 2.3064
-0.27 | 0.24611 | 0.81795 | 3.117
-0.26 | 0.31075 | 1.12295 | 4.361
-0.25 | 0.4239 | 1.5833 | 5.843
-0.24 | 0.578 | 2.14395 | 7.854
-0.23 | 0.79115 | 2.815 | 10.702
-0.22 | 1.0745 | 3.836 | 14.3545
-0.21 | 1.55485 | 5.173 | 19.215
-0.2 | 2.07455 | 6.9395 | 25.86
-0.19 | 2.7165 | 9.3445 | 34.405
-0.18 | 3.65 | 12.452 | 44.59
-0.17 | 4.8755 | 16.5325 | 57.66
-0.16 | 6.5475 | 21.4555 | 74.5
-0.15 | 8.7175 | 28.445 | 95.38
-0.14 | 11.6165 | 37.38 | 120.97
-0.13 | 15.4715 | 48.215 | 149.91
-0.12 | 20.4505 | 61.905 | 183.65
-0.11 | 26.625 | 79.005 | 220.8
-0.1 | 34.73 | 100.67 | 266
-0.09 | 44.58 | 125.18 | 309.15
-0.08 | 57.125 | 154.655 | 353.1
-0.07 | 72.235 | 185.95 | 406.55
-0.06 | 90.17 | 226.9 | 461.05
-0.05 | 111.215 | 273.4 | 516.9
-0.04 | 135.16 | 314.3 | 560.6
-0.03 | 164.2 | 366.4 | 610.55
-0.02 | 194 | 414.95 | 668.15
-0.01 | 227.8 | 470.8 | 722.7
0 | 263.5 | 528.15 | 775.55
0.01 | 294.15 | 573.5 | 807.5
0.02 | 329.45 | 622.3 | 843
0.03 | 368.1 | 674.4 | 891.5
0.04 | 400.25 | 729.55 | 932
0.05 | 425.9 | 763 | 969
0.06 | 455 | 805.5 | 1009
0.07 | 474.65 | 855 | 1027
0.08 | 488.4 | 882 | 1053
0.09 | 504.6 | 914.5 | 1084
0.1 | 505.05 | 942 | 1100.5
0.11 | 509.4 | 976.5 | 1127.5
0.12 | 513 | 1010 | 1141.5
0.13 | 512.5 | 1023.5 | 1153
0.14 | 507 | 1041 | 1174
0.15 | 491.5 | 1064 | 1188.5
0.16 | 473.5 | 1080.5 | 1186
0.17 | 454.5 | 1091.5 | 1200
0.18 | 440.5 | 1108 | 1210.5
0.19 | 428 | 1109.5 | 1209.5
0.2 | 409 | 1128 | 1231
0.21 | 384.5 | 1141 | 1213.5
0.22 | 363.5 | 1132 | 1210.5
0.23 | 347 | 1147 | 1230
0.24 | 324 | 1144 | 1224.5
0.25 | 307.5 | 1139.5 | 1217.5
0.26 | 295.5 | 1146.5 | 1204.5
0.27 | 268.5 | 1140 | 1202
0.28 | 260.5 | 1126 | 1196
0.29 | 239.5 | 1129 | 1196.5
0.3 | 215.5 | 1129.5 | 1182.5
0.31 | 216 | 1113.5 | 1167
0.32 | 200.5 | 1109.5 | 1170.5
0.33 | 189 | 1091.5 | 1153
0.34 | 173 | 1075 | 1138
0.35 | 156 | 1067 | 1118
0.36 | 155.5 | 1054.5 | 1105.5
0.37 | 157.5 | 1046 | 1100.5
0.38 | 136 | 1013.5 | 1075
0.39 | 112.5 | 990.5 | 1057
0.4 | 119.5 | 980 | 1036.5
0.41 | 113.5 | 960 | 1021
0.42 | 118 | 935.5 | 1006
0.43 | 101.5 | 906 | 980.5
0.44 | 77 | 881 | 955
0.45 | 95.5 | 859 | 938
0.46 | 84.5 | 835.5 | 899.5
0.47 | 78 | 799.5 | 881.5
0.48 | 76.5 | 770.5 | 865
0.49 | 69 | 743.5 | 840
0.5 | 77 | 726 | 850