## IDS-VDS Characteristic (mA-mm)
VGS (V) | VDS = 0.100 V | VDS = 0.500 V | VDS = 0.900 V
-0.75 | 0.00032871 | 0.0013714 | 0.0046322
-0.74 | 0.0003132 | 0.0013262 | 0.0044813
-0.73 | 0.00029788 | 0.0012774 | 0.004353
-0.72 | 0.000284 | 0.001235 | 0.0042007
-0.71 | 0.00027284 | 0.0011998 | 0.0040795
-0.7 | 0.00026045 | 0.0011339 | 0.003966
-0.69 | 0.00024982 | 0.0010968 | 0.0038089
-0.68 | 0.0002388 | 0.0010542 | 0.0036963
-0.67 | 0.00022697 | 0.0010205 | 0.0035838
-0.66 | 0.00021521 | 0.0009842 | 0.0034635
-0.65 | 0.00020645 | 0.0009451 | 0.0033561
-0.64 | 0.00019605 | 0.000913 | 0.0032594
-0.63 | 0.00018857 | 0.0008757 | 0.0031494
-0.62 | 0.00018047 | 0.0008482 | 0.0030478
-0.61 | 0.00017228 | 0.0008153 | 0.0029374
-0.6 | 0.00016412 | 0.0007821 | 0.0028518
-0.59 | 0.00015526 | 0.0007523 | 0.0027565
-0.58 | 0.00014808 | 0.0007278 | 0.0026675
-0.57 | 0.0001408 | 0.0006999 | 0.0025734
-0.56 | 0.00013486 | 0.0006746 | 0.0025051
-0.55 | 0.00012918 | 0.0006502 | 0.0024215
-0.54 | 0.00012447 | 0.000631 | 0.0023557
-0.53 | 0.0001189 | 0.0006088 | 0.0022716
-0.52 | 0.00011329 | 0.0005861 | 0.0021984
-0.51 | 0.0001089 | 0.0005662 | 0.0021519
-0.5 | 0.00010472 | 0.0005479 | 0.0020966
-0.49 | 0.00010167 | 0.0005352 | 0.0020383
-0.48 | 9.893e-05 | 0.0005223 | 0.0020016
-0.47 | 9.731e-05 | 0.0005129 | 0.0019741
-0.46 | 9.732e-05 | 0.0005099 | 0.001955
-0.45 | 9.89e-05 | 0.0005163 | 0.0019737
-0.44 | 0.00010258 | 0.0005227 | 0.0020081
-0.43 | 0.00011001 | 0.000547 | 0.0020802
-0.42 | 0.00012016 | 0.0005851 | 0.002213
-0.41 | 0.00013834 | 0.0006455 | 0.0024268
-0.4 | 0.00016347 | 0.0007365 | 0.0027414
-0.39 | 0.00019924 | 0.0008652 | 0.0031966
-0.38 | 0.00025125 | 0.0010438 | 0.0038418
-0.37 | 0.00032227 | 0.0013061 | 0.0047889
-0.36 | 0.00042173 | 0.0016683 | 0.006203
-0.35 | 0.00055804 | 0.0021749 | 0.008062
-0.34 | 0.0007988 | 0.0028699 | 0.010697
-0.33 | 0.0010766 | 0.0038425 | 0.014389
-0.32 | 0.0014574 | 0.0051854 | 0.019617
-0.31 | 0.0019826 | 0.007255 | 0.026759
-0.3 | 0.0027103 | 0.009836 | 0.036815
-0.29 | 0.0037009 | 0.013438 | 0.050459
-0.28 | 0.0050564 | 0.018328 | 0.06942
-0.27 | 0.007234 | 0.025175 | 0.09584
-0.26 | 0.009877 | 0.034558 | 0.13116
-0.25 | 0.013449 | 0.047235 | 0.17977
-0.24 | 0.018361 | 0.06547 | 0.24526
-0.23 | 0.024973 | 0.08865 | 0.33299
-0.22 | 0.034117 | 0.12051 | 0.45322
-0.21 | 0.046348 | 0.16382 | 0.6115
-0.2 | 0.06455 | 0.22067 | 0.8287
-0.19 | 0.08747 | 0.29939 | 1.1166
-0.18 | 0.11859 | 0.40314 | 1.4949
-0.17 | 0.16017 | 0.54221 | 1.9825
-0.16 | 0.21582 | 0.7251 | 2.6165
-0.15 | 0.28907 | 0.9687 | 3.4459
-0.14 | 0.39007 | 1.2878 | 4.501
-0.13 | 0.52135 | 1.6959 | 5.826
-0.12 | 0.6962 | 2.2409 | 7.436
-0.11 | 0.9248 | 2.9084 | 9.391
-0.1 | 1.2225 | 3.7874 | 11.776
-0.09 | 1.6194 | 4.8984 | 14.635
-0.08 | 2.1096 | 6.26 | 17.947
-0.07 | 2.7502 | 7.928 | 21.752
-0.06 | 3.5469 | 9.971 | 25.946
-0.05 | 4.5449 | 12.418 | 30.843
-0.04 | 5.748 | 15.337 | 36.181
-0.03 | 7.236 | 18.717 | 42.051
-0.02 | 8.991 | 22.508 | 48.473
-0.01 | 11.085 | 26.985 | 55.341
0 | 13.549 | 31.98 | 62.87
0.01 | 16.315 | 37.458 | 70.75
0.02 | 19.43 | 43.343 | 79.02
0.03 | 22.946 | 49.908 | 87.84
0.04 | 26.743 | 56.967 | 96.93
0.05 | 30.866 | 64.32 | 106.45
0.06 | 35.301 | 72.2 | 116.34
0.07 | 39.956 | 80.55 | 126.57
0.08 | 44.829 | 89.37 | 137.05
0.09 | 49.82 | 98.13 | 147.57
0.1 | 54.885 | 107.53 | 158.63
0.11 | 59.91 | 117.27 | 169.84
0.12 | 65.14 | 127.21 | 181.24
0.13 | 70.29 | 137.39 | 192.87
0.14 | 75.38 | 147.65 | 204.22
0.15 | 80.41 | 158.27 | 216.21
0.16 | 85.29 | 169.08 | 228.2
0.17 | 90.02 | 180.02 | 240.13
0.18 | 94.57 | 190.94 | 252.28
0.19 | 98.96 | 202.1 | 264.37
0.2 | 103.06 | 213.32 | 276.57
0.21 | 107.08 | 224.79 | 288.97
0.22 | 110.98 | 236.24 | 301.18
0.23 | 114.52 | 247.54 | 313.25
0.24 | 117.96 | 259.08 | 325.62
0.25 | 121.11 | 270.63 | 337.96
0.26 | 124.06 | 282.1 | 350.02
0.27 | 126.95 | 293.69 | 362.26
0.28 | 129.82 | 304.91 | 374.13
0.29 | 132.2 | 316.37 | 386.27
0.3 | 134.63 | 327.84 | 398.3
0.31 | 136.79 | 339.01 | 410.13
0.32 | 138.71 | 350.14 | 421.86
0.33 | 141 | 361.23 | 433.41
0.34 | 142.72 | 372.22 | 444.97
0.35 | 144.38 | 383.02 | 456.31
0.36 | 145.95 | 393.7 | 467.54
0.37 | 147.39 | 404.17 | 478.61
0.38 | 149.01 | 414.54 | 489.52
0.39 | 150.31 | 424.68 | 500.19
0.4 | 151.45 | 434.62 | 510.79
0.41 | 152.58 | 444.42 | 521.15
0.42 | 153.96 | 453.93 | 531.22
0.43 | 154.93 | 463.18 | 541.32
0.44 | 155.88 | 472.23 | 551.04
0.45 | 156.79 | 481.03 | 560.57
0.46 | 157.45 | 489.6 | 569.6
0.47 | 158.7 | 497.83 | 578.9
0.48 | 159.37 | 505.78 | 587.8
0.49 | 160.04 | 513.45 | 596.2
0.5 | 160.71 | 520.83 | 604.6

## Tranconductance (mS-mm)
VGS (V) | VDS = 0.100 V | VDS = 0.500 V | VDS = 0.900 V
-0.75 | -0.001551 | -0.00452 | -0.01509
-0.74 | -0.0015415 | -0.0047 | -0.01396
-0.73 | -0.00146 | -0.00456 | -0.01403
-0.72 | -0.001252 | -0.00388 | -0.013675
-0.71 | -0.0011775 | -0.005055 | -0.011735
-0.7 | -0.001151 | -0.00515 | -0.01353
-0.69 | -0.0010825 | -0.003985 | -0.013485
-0.68 | -0.0011425 | -0.003815 | -0.011255
-0.67 | -0.0011795 | -0.0035 | -0.01164
-0.66 | -0.001026 | -0.00377 | -0.011385
-0.65 | -0.000958 | -0.00356 | -0.010205
-0.64 | -0.000894 | -0.00347 | -0.010335
-0.63 | -0.000779 | -0.00324 | -0.01058
-0.62 | -0.0008145 | -0.00302 | -0.0106
-0.61 | -0.0008175 | -0.003305 | -0.0098
-0.6 | -0.000851 | -0.00315 | -0.009045
-0.59 | -0.000802 | -0.002715 | -0.009215
-0.58 | -0.000723 | -0.00262 | -0.009155
-0.57 | -0.000661 | -0.00266 | -0.00812
-0.56 | -0.000581 | -0.002485 | -0.007595
-0.55 | -0.0005195 | -0.00218 | -0.00747
-0.54 | -0.000514 | -0.00207 | -0.007495
-0.53 | -0.000559 | -0.002245 | -0.007865
-0.52 | -0.0005 | -0.00213 | -0.005985
-0.51 | -0.0004285 | -0.00191 | -0.00509
-0.5 | -0.0003615 | -0.00155 | -0.00568
-0.49 | -0.0002895 | -0.00128 | -0.00475
-0.48 | -0.000218 | -0.001115 | -0.00321
-0.47 | -8.05e-05 | -0.00062 | -0.00233
-0.46 | 7.95e-05 | 0.00017 | -2e-05
-0.45 | 0.000263 | 0.00064 | 0.002655
-0.44 | 0.0005555 | 0.001535 | 0.005325
-0.43 | 0.000879 | 0.00312 | 0.010245
-0.42 | 0.0014165 | 0.004925 | 0.01733
-0.41 | 0.0021655 | 0.00757 | 0.02642
-0.4 | 0.003045 | 0.010985 | 0.03849
-0.39 | 0.004389 | 0.015365 | 0.05502
-0.38 | 0.0061515 | 0.022045 | 0.079615
-0.37 | 0.008524 | 0.031225 | 0.11806
-0.36 | 0.0117885 | 0.04344 | 0.163655
-0.35 | 0.0188535 | 0.06008 | 0.2247
-0.34 | 0.025928 | 0.08338 | 0.31635
-0.33 | 0.03293 | 0.115775 | 0.446
-0.32 | 0.0453 | 0.170625 | 0.6185
-0.31 | 0.062645 | 0.23253 | 0.8599
-0.3 | 0.085915 | 0.30915 | 1.185
-0.29 | 0.117305 | 0.4246 | 1.63025
-0.28 | 0.176655 | 0.58685 | 2.26905
-0.27 | 0.24103 | 0.8115 | 3.087
-0.26 | 0.31075 | 1.103 | 4.1965
-0.25 | 0.4242 | 1.5456 | 5.705
-0.24 | 0.5762 | 2.07075 | 7.661
-0.23 | 0.7878 | 2.752 | 10.398
-0.22 | 1.06875 | 3.7585 | 13.9255
-0.21 | 1.52165 | 5.008 | 18.774
-0.2 | 2.0561 | 6.7785 | 25.255
-0.19 | 2.702 | 9.1235 | 33.31
-0.18 | 3.635 | 12.141 | 43.295
-0.17 | 4.8615 | 16.098 | 56.08
-0.16 | 6.445 | 21.3245 | 73.17
-0.15 | 8.7125 | 28.135 | 94.225
-0.14 | 11.614 | 36.36 | 119.005
-0.13 | 15.3065 | 47.655 | 146.75
-0.12 | 20.1725 | 60.625 | 178.25
-0.11 | 26.315 | 77.325 | 217
-0.1 | 34.73 | 99.5 | 262.2
-0.09 | 44.355 | 123.63 | 308.55
-0.08 | 56.54 | 151.48 | 355.85
-0.07 | 71.865 | 185.55 | 399.95
-0.06 | 89.735 | 224.5 | 454.55
-0.05 | 110.055 | 268.3 | 511.75
-0.04 | 134.555 | 314.95 | 560.4
-0.03 | 162.15 | 358.55 | 614.6
-0.02 | 192.45 | 413.4 | 664.5
-0.01 | 227.9 | 473.6 | 719.85
0 | 261.5 | 523.65 | 770.45
0.01 | 294.05 | 568.15 | 807.5
0.02 | 331.55 | 622.5 | 854.5
0.03 | 365.65 | 681.2 | 895.5
0.04 | 396 | 720.6 | 930.5
0.05 | 427.9 | 761.65 | 970.5
0.06 | 454.5 | 811.5 | 1006
0.07 | 476.4 | 858.5 | 1035.5
0.08 | 493.2 | 879 | 1050
0.09 | 502.8 | 908 | 1079
0.1 | 504.5 | 957 | 1113.5
0.11 | 512.75 | 984 | 1130.5
0.12 | 519 | 1006 | 1151.5
0.13 | 512 | 1022 | 1149
0.14 | 506 | 1044 | 1167
0.15 | 495.5 | 1071.5 | 1199
0.16 | 480.5 | 1087.5 | 1196
0.17 | 464 | 1093 | 1204
0.18 | 447 | 1104 | 1212
0.19 | 424.5 | 1119 | 1214.5
0.2 | 406 | 1134.5 | 1230
0.21 | 396 | 1146 | 1230.5
0.22 | 372 | 1137.5 | 1214
0.23 | 349 | 1142 | 1222
0.24 | 329.5 | 1154.5 | 1235.5
0.25 | 305 | 1151 | 1220
0.26 | 292 | 1153 | 1215
0.27 | 288 | 1140.5 | 1205.5
0.28 | 262.5 | 1134 | 1200.5
0.29 | 240.5 | 1146.5 | 1208.5
0.3 | 229.5 | 1132 | 1193
0.31 | 204 | 1115 | 1178
0.32 | 210.5 | 1111 | 1164
0.33 | 200.5 | 1104 | 1155.5
0.34 | 169 | 1089.5 | 1145
0.35 | 161.5 | 1074 | 1128.5
0.36 | 150.5 | 1057.5 | 1115
0.37 | 153 | 1042 | 1099
0.38 | 146 | 1025.5 | 1079
0.39 | 122 | 1004 | 1063.5
0.4 | 113.5 | 987 | 1048
0.41 | 125.5 | 965.5 | 1021.5
0.42 | 117.5 | 938 | 1008.5
0.43 | 96 | 915 | 991
0.44 | 93 | 892.5 | 962.5
0.45 | 78.5 | 868.5 | 928
0.46 | 95.5 | 840 | 916.5
0.47 | 96 | 809 | 910
0.48 | 67 | 781 | 865
0.49 | 67 | 752.5 | 840
0.5 | 67 | 738 | 840