## IDS-VDS Characteristic (mA-mm)
VGS (V) | VDS = 0.100 V | VDS = 0.500 V | VDS = 0.900 V
-0.75 | 0.00033423 | 0.0014078 | 0.0046819
-0.74 | 0.00031741 | 0.001349 | 0.0045414
-0.73 | 0.00030187 | 0.0013048 | 0.0044218
-0.72 | 0.00028979 | 0.0012506 | 0.0042837
-0.71 | 0.00027763 | 0.0012101 | 0.0041208
-0.7 | 0.00026453 | 0.00117 | 0.0040089
-0.69 | 0.00025218 | 0.0011215 | 0.0038663
-0.68 | 0.00024009 | 0.0010851 | 0.0037741
-0.67 | 0.00022837 | 0.0010418 | 0.0036645
-0.66 | 0.00021655 | 0.0010008 | 0.0035398
-0.65 | 0.00020962 | 0.000965 | 0.0034238
-0.64 | 0.00019994 | 0.0009319 | 0.0033109
-0.63 | 0.00019118 | 0.000899 | 0.0032052
-0.62 | 0.00018065 | 0.0008643 | 0.0030948
-0.61 | 0.00017329 | 0.0008346 | 0.0030059
-0.6 | 0.0001669 | 0.0007994 | 0.0029049
-0.59 | 0.00015895 | 0.0007724 | 0.0028287
-0.58 | 0.00015175 | 0.0007405 | 0.0027272
-0.57 | 0.00014348 | 0.0007143 | 0.0026222
-0.56 | 0.00013776 | 0.0006926 | 0.0025425
-0.55 | 0.00013121 | 0.0006651 | 0.0024537
-0.54 | 0.00012344 | 0.0006437 | 0.0023759
-0.53 | 0.00011944 | 0.0006177 | 0.0023136
-0.52 | 0.00011476 | 0.0005976 | 0.0022404
-0.51 | 0.00010921 | 0.000578 | 0.0021722
-0.5 | 0.00010548 | 0.0005593 | 0.0021291
-0.49 | 0.00010193 | 0.0005449 | 0.0020622
-0.48 | 0.00010026 | 0.0005362 | 0.0020236
-0.47 | 9.825e-05 | 0.0005249 | 0.0020056
-0.46 | 9.845e-05 | 0.0005226 | 0.0019862
-0.45 | 9.978e-05 | 0.0005279 | 0.0020065
-0.44 | 0.000104 | 0.0005365 | 0.0020464
-0.43 | 0.00011086 | 0.0005601 | 0.0021275
-0.42 | 0.00012255 | 0.0005939 | 0.0022603
-0.41 | 0.00014002 | 0.0006581 | 0.0024529
-0.4 | 0.00016596 | 0.0007496 | 0.0027685
-0.39 | 0.00020304 | 0.0008799 | 0.0032522
-0.38 | 0.00025494 | 0.0010622 | 0.0039096
-0.37 | 0.00032725 | 0.0013269 | 0.0048741
-0.36 | 0.00042932 | 0.0016921 | 0.006287
-0.35 | 0.00056792 | 0.0021967 | 0.008187
-0.34 | 0.0008121 | 0.0029257 | 0.010883
-0.33 | 0.0010944 | 0.0039154 | 0.014631
-0.32 | 0.0014831 | 0.0053019 | 0.019868
-0.31 | 0.0020222 | 0.007327 | 0.027188
-0.3 | 0.0027586 | 0.009977 | 0.037539
-0.29 | 0.0037665 | 0.013626 | 0.051601
-0.28 | 0.0051486 | 0.018687 | 0.07097
-0.27 | 0.007382 | 0.025584 | 0.09779
-0.26 | 0.010068 | 0.035083 | 0.13312
-0.25 | 0.013713 | 0.048098 | 0.18262
-0.24 | 0.018689 | 0.06639 | 0.25008
-0.23 | 0.025429 | 0.09081 | 0.34051
-0.22 | 0.034696 | 0.12338 | 0.46482
-0.21 | 0.047213 | 0.16747 | 0.6296
-0.2 | 0.06595 | 0.22618 | 0.845
-0.19 | 0.08897 | 0.30498 | 1.1396
-0.18 | 0.12097 | 0.41189 | 1.5272
-0.17 | 0.163 | 0.55251 | 2.0274
-0.16 | 0.21975 | 0.7398 | 2.6868
-0.15 | 0.29514 | 0.99 | 3.5222
-0.14 | 0.39678 | 1.3146 | 4.6
-0.13 | 0.53068 | 1.7345 | 5.97
-0.12 | 0.7071 | 2.2757 | 7.625
-0.11 | 0.9396 | 2.9752 | 9.624
-0.1 | 1.2454 | 3.8728 | 12.088
-0.09 | 1.6397 | 4.9978 | 14.935
-0.08 | 2.1428 | 6.368 | 18.274
-0.07 | 2.7915 | 8.096 | 22.085
-0.06 | 3.5999 | 10.165 | 26.42
-0.05 | 4.6152 | 12.671 | 31.362
-0.04 | 5.833 | 15.653 | 36.77
-0.03 | 7.327 | 19.037 | 42.697
-0.02 | 9.135 | 22.991 | 49.046
-0.01 | 11.265 | 27.455 | 56.056
0 | 13.741 | 32.504 | 63.55
0.01 | 16.555 | 38.007 | 71.59
0.02 | 19.735 | 44.031 | 79.81
0.03 | 23.273 | 50.66 | 88.74
0.04 | 27.104 | 57.66 | 97.75
0.05 | 31.318 | 65.2 | 107.4
0.06 | 35.703 | 73.07 | 117.21
0.07 | 40.483 | 81.41 | 127.52
0.08 | 45.336 | 90.13 | 137.97
0.09 | 50.33 | 99.32 | 148.62
0.1 | 55.445 | 108.61 | 159.63
0.11 | 60.51 | 118.44 | 170.81
0.12 | 65.7 | 128.18 | 182.24
0.13 | 70.89 | 138.5 | 193.69
0.14 | 76 | 148.86 | 205.54
0.15 | 80.99 | 159.4 | 217.29
0.16 | 85.93 | 170.26 | 229.33
0.17 | 90.6 | 181.2 | 241.43
0.18 | 95.13 | 192.29 | 253.27
0.19 | 99.44 | 203.43 | 265.53
0.2 | 103.6 | 214.68 | 277.82
0.21 | 107.67 | 226.06 | 290.14
0.22 | 111.54 | 237.48 | 302.44
0.23 | 115.07 | 249 | 314.6
0.24 | 118.39 | 260.43 | 326.86
0.25 | 121.57 | 272.07 | 339.19
0.26 | 124.52 | 283.35 | 351.36
0.27 | 127.57 | 294.96 | 363.27
0.28 | 130.17 | 306.36 | 375.52
0.29 | 132.64 | 317.67 | 387.51
0.3 | 135.02 | 329.23 | 399.45
0.31 | 137.07 | 340.39 | 411.5
0.32 | 139.31 | 351.54 | 422.96
0.33 | 141.26 | 362.72 | 434.73
0.34 | 143.1 | 373.62 | 446.31
0.35 | 144.71 | 384.35 | 457.53
0.36 | 146.38 | 395.04 | 468.83
0.37 | 147.87 | 405.61 | 479.88
0.38 | 149.37 | 415.96 | 490.81
0.39 | 150.66 | 426.14 | 501.58
0.4 | 151.73 | 435.93 | 512.08
0.41 | 153.16 | 445.67 | 522.4
0.42 | 154.16 | 455.3 | 532.68
0.43 | 155.22 | 464.58 | 542.68
0.44 | 156.21 | 473.64 | 552.41
0.45 | 156.9 | 482.33 | 562
0.46 | 158.09 | 490.9 | 571.2
0.47 | 158.88 | 499.16 | 580.2
0.48 | 159.62 | 507.08 | 589.2
0.49 | 160.31 | 514.67 | 597.8
0.5 | 161.14 | 522.03 | 606

## Tranconductance (mS-mm)
VGS (V) | VDS = 0.100 V | VDS = 0.500 V | VDS = 0.900 V
-0.75 | -0.001682 | -0.00588 | -0.01405
-0.74 | -0.001618 | -0.00515 | -0.013005
-0.73 | -0.001381 | -0.00492 | -0.012885
-0.72 | -0.001212 | -0.004735 | -0.01505
-0.71 | -0.001263 | -0.00403 | -0.01374
-0.7 | -0.0012725 | -0.00443 | -0.012725
-0.69 | -0.001222 | -0.004245 | -0.01174
-0.68 | -0.0011905 | -0.003985 | -0.01009
-0.67 | -0.001177 | -0.004215 | -0.011715
-0.66 | -0.0009375 | -0.00384 | -0.012035
-0.65 | -0.0008305 | -0.003445 | -0.011445
-0.64 | -0.000922 | -0.0033 | -0.01093
-0.63 | -0.0009645 | -0.00338 | -0.010805
-0.62 | -0.0008945 | -0.00322 | -0.009965
-0.61 | -0.0006875 | -0.003245 | -0.009495
-0.6 | -0.000717 | -0.00311 | -0.00886
-0.59 | -0.0007575 | -0.002945 | -0.008885
-0.58 | -0.0007735 | -0.002905 | -0.010325
-0.57 | -0.0006995 | -0.002395 | -0.009235
-0.56 | -0.0006135 | -0.00246 | -0.008425
-0.55 | -0.000716 | -0.002445 | -0.00833
-0.54 | -0.0005885 | -0.00237 | -0.007005
-0.53 | -0.000434 | -0.002305 | -0.006775
-0.52 | -0.0005115 | -0.001985 | -0.00707
-0.51 | -0.000464 | -0.001915 | -0.005565
-0.5 | -0.000364 | -0.001655 | -0.0055
-0.49 | -0.000261 | -0.001155 | -0.005275
-0.48 | -0.000184 | -0.001 | -0.00283
-0.47 | -9.05e-05 | -0.00068 | -0.00187
-0.46 | 7.65e-05 | 0.00015 | 4.5e-05
-0.45 | 0.0002775 | 0.000695 | 0.00301
-0.44 | 0.000554 | 0.00161 | 0.00605
-0.43 | 0.0009275 | 0.00287 | 0.010695
-0.42 | 0.001458 | 0.0049 | 0.01627
-0.41 | 0.0021705 | 0.007785 | 0.02541
-0.4 | 0.003151 | 0.01109 | 0.039965
-0.39 | 0.004449 | 0.01563 | 0.057055
-0.38 | 0.0062105 | 0.02235 | 0.081095
-0.37 | 0.008719 | 0.031495 | 0.11887
-0.36 | 0.0120335 | 0.04349 | 0.165645
-0.35 | 0.019139 | 0.06168 | 0.2298
-0.34 | 0.026324 | 0.085935 | 0.3222
-0.33 | 0.03355 | 0.11881 | 0.44925
-0.32 | 0.04639 | 0.17058 | 0.62785
-0.31 | 0.063775 | 0.233755 | 0.88355
-0.3 | 0.087215 | 0.31495 | 1.22065
-0.29 | 0.1195 | 0.4355 | 1.67155
-0.28 | 0.180775 | 0.5979 | 2.30945
-0.27 | 0.24597 | 0.8198 | 3.1075
-0.26 | 0.31655 | 1.1257 | 4.2415
-0.25 | 0.43105 | 1.56535 | 5.848
-0.24 | 0.5858 | 2.1356 | 7.8945
-0.23 | 0.80035 | 2.8495 | 10.737
-0.22 | 1.0892 | 3.833 | 14.4545
-0.21 | 1.5627 | 5.14 | 19.009
-0.2 | 2.08785 | 6.8755 | 25.5
-0.19 | 2.751 | 9.2855 | 34.11
-0.18 | 3.7015 | 12.3765 | 44.39
-0.17 | 4.939 | 16.3955 | 57.98
-0.16 | 6.607 | 21.8745 | 74.74
-0.15 | 8.8515 | 28.74 | 95.66
-0.14 | 11.777 | 37.225 | 122.39
-0.13 | 15.516 | 48.055 | 151.25
-0.12 | 20.446 | 62.035 | 182.7
-0.11 | 26.915 | 79.855 | 223.15
-0.1 | 35.005 | 101.13 | 265.55
-0.09 | 44.87 | 124.76 | 309.3
-0.08 | 57.59 | 154.91 | 357.5
-0.07 | 72.855 | 189.85 | 407.3
-0.06 | 91.185 | 228.75 | 463.85
-0.05 | 111.655 | 274.4 | 517.5
-0.04 | 135.59 | 318.3 | 566.75
-0.03 | 165.1 | 366.9 | 613.8
-0.02 | 196.9 | 420.9 | 667.95
-0.01 | 230.3 | 475.65 | 725.2
0 | 264.5 | 527.6 | 776.7
0.01 | 299.7 | 576.35 | 813
0.02 | 335.9 | 632.65 | 857.5
0.03 | 368.45 | 681.45 | 897
0.04 | 402.25 | 727 | 933
0.05 | 429.95 | 770.5 | 973
0.06 | 458.25 | 810.5 | 1006
0.07 | 481.65 | 853 | 1038
0.08 | 492.35 | 895.5 | 1055
0.09 | 505.45 | 924 | 1083
0.1 | 509 | 956 | 1109.5
0.11 | 512.75 | 978.5 | 1130.5
0.12 | 519 | 1003 | 1144
0.13 | 515 | 1034 | 1165
0.14 | 505 | 1045 | 1180
0.15 | 496.5 | 1070 | 1189.5
0.16 | 480.5 | 1090 | 1207
0.17 | 460 | 1101.5 | 1197
0.18 | 442 | 1111.5 | 1205
0.19 | 423.5 | 1119.5 | 1227.5
0.2 | 411.5 | 1131.5 | 1230.5
0.21 | 397 | 1140 | 1231
0.22 | 370 | 1147 | 1223
0.23 | 342.5 | 1147.5 | 1221
0.24 | 325 | 1153.5 | 1229.5
0.25 | 306.5 | 1146 | 1225
0.26 | 300 | 1144.5 | 1204
0.27 | 282.5 | 1150.5 | 1208
0.28 | 253.5 | 1135.5 | 1212
0.29 | 242.5 | 1143.5 | 1196.5
0.3 | 221.5 | 1136 | 1199.5
0.31 | 214.5 | 1115.5 | 1175.5
0.32 | 209.5 | 1116.5 | 1161.5
0.33 | 189.5 | 1104 | 1167.5
0.34 | 172.5 | 1081.5 | 1140
0.35 | 164 | 1071 | 1126
0.36 | 158 | 1063 | 1117.5
0.37 | 149.5 | 1046 | 1099
0.38 | 139.5 | 1026.5 | 1085
0.39 | 118 | 998.5 | 1063.5
0.4 | 125 | 976.5 | 1041
0.41 | 121.5 | 968.5 | 1030
0.42 | 103 | 945.5 | 1014
0.43 | 102.5 | 917 | 986.5
0.44 | 84 | 887.5 | 966
0.45 | 94 | 863 | 939.5
0.46 | 99 | 841.5 | 910
0.47 | 76.5 | 809 | 900
0.48 | 71.5 | 775.5 | 880
0.49 | 76 | 747.5 | 840
0.5 | 83 | 736 | 820